## I-V Characteristic (mA-mm)
VDS (V) | VGS = -0.300 V | VGS = 0.100 V | VGS = 0.500 V | VGS = 0.900 V
0 | 3.4006e-05 | -0.39397 | -0.9621 | -5.814
0.01 | 0.0008778 | 7.509 | 14.728 | 11.099
0.02 | 0.0014994 | 15.001 | 30.534 | 27.837
0.03 | 0.0019711 | 21.846 | 45.883 | 44.867
0.04 | 0.0023335 | 28.27 | 61.43 | 61.47
0.05 | 0.002621 | 34.053 | 76.76 | 78.33
0.06 | 0.0028505 | 39.255 | 91.82 | 94.59
0.07 | 0.0030468 | 43.974 | 106.79 | 111.05
0.08 | 0.0032223 | 48.176 | 121.88 | 127.51
0.09 | 0.0033842 | 51.932 | 136.72 | 143.41
0.1 | 0.003533 | 55.195 | 151 | 159.72
0.11 | 0.0036668 | 58.06 | 165.61 | 175.81
0.12 | 0.0038084 | 60.61 | 179.9 | 191.52
0.13 | 0.0039513 | 62.91 | 193.6 | 207.11
0.14 | 0.0040719 | 64.98 | 207.51 | 222.63
0.15 | 0.0042259 | 66.74 | 221.11 | 238.42
0.16 | 0.0043716 | 68.47 | 234.28 | 253.33
0.17 | 0.0045206 | 69.91 | 247.11 | 268.3
0.18 | 0.0046566 | 71.33 | 259.85 | 283.33
0.19 | 0.0048094 | 72.62 | 272.5 | 298.1
0.2 | 0.0049613 | 73.66 | 284.49 | 312.45
0.21 | 0.0051134 | 74.86 | 296.2 | 326.82
0.22 | 0.0052844 | 75.94 | 307.77 | 340.94
0.23 | 0.0054505 | 77.02 | 319.02 | 354.78
0.24 | 0.0056113 | 78.13 | 329.55 | 368.59
0.25 | 0.005661 | 79.27 | 340.09 | 382.08
0.26 | 0.005863 | 80.53 | 350.18 | 395.16
0.27 | 0.006065 | 81.76 | 359.87 | 408.14
0.28 | 0.006254 | 83 | 369.38 | 420.88
0.29 | 0.006481 | 84.19 | 378.45 | 433.64
0.3 | 0.006686 | 85.47 | 387.07 | 445.63
0.31 | 0.006904 | 86.58 | 395.47 | 457.77
0.32 | 0.007111 | 87.82 | 403.47 | 469.61
0.33 | 0.007366 | 88.92 | 411.41 | 481.24
0.34 | 0.007588 | 89.91 | 418.66 | 492.3
0.35 | 0.007855 | 91.04 | 425.63 | 503.2
0.36 | 0.008083 | 92.04 | 432.49 | 514.04
0.37 | 0.008325 | 93.12 | 438.92 | 524.52
0.38 | 0.008603 | 94.34 | 445.01 | 534.68
0.39 | 0.008829 | 95.19 | 450.75 | 544.28
0.4 | 0.009121 | 96.41 | 456.33 | 554.01
0.41 | 0.009411 | 97.45 | 461.66 | 563.42
0.42 | 0.009724 | 98.35 | 466.64 | 572.1
0.43 | 0.010019 | 99.43 | 471.38 | 580.8
0.44 | 0.010365 | 100.46 | 475.97 | 589.2
0.45 | 0.010704 | 101.54 | 480.36 | 597.8
0.46 | 0.011067 | 102.54 | 484.51 | 605.5
0.47 | 0.011411 | 103.59 | 488.4 | 613.1
0.48 | 0.011799 | 104.53 | 492.28 | 620.2
0.49 | 0.012248 | 105.65 | 495.99 | 627.5
0.5 | 0.012684 | 106.71 | 499.52 | 634.1
0.51 | 0.013172 | 107.82 | 502.88 | 640.9
0.52 | 0.013642 | 108.98 | 506.23 | 646.7
0.53 | 0.01417 | 109.93 | 509.39 | 653.2
0.54 | 0.014632 | 111.08 | 512.56 | 659.1
0.55 | 0.015222 | 112.21 | 515.52 | 664.5
0.56 | 0.015811 | 113.24 | 518.44 | 669.7
0.57 | 0.016426 | 114.45 | 521.33 | 674.8
0.58 | 0.017039 | 115.47 | 524.11 | 679.8
0.59 | 0.017732 | 116.67 | 526.79 | 684.4
0.6 | 0.018351 | 117.83 | 529.46 | 688.6
0.61 | 0.01894 | 119.01 | 531.92 | 692.8
0.62 | 0.019752 | 120.06 | 534.51 | 696.5
0.63 | 0.020455 | 121.26 | 536.9 | 700.1
0.64 | 0.02125 | 122.44 | 539.27 | 703.9
0.65 | 0.02194 | 123.59 | 541.54 | 707.3
0.66 | 0.02272 | 124.83 | 543.67 | 710.1
0.67 | 0.023644 | 125.83 | 545.87 | 713
0.68 | 0.024492 | 127.05 | 547.97 | 715.7
0.69 | 0.02535 | 128.25 | 549.93 | 718
0.7 | 0.026279 | 129.41 | 551.81 | 720.6
0.71 | 0.027142 | 130.66 | 553.72 | 722.8
0.72 | 0.027941 | 131.73 | 555.56 | 724.9
0.73 | 0.028932 | 132.92 | 557.28 | 726.7
0.74 | 0.029914 | 134.13 | 559.02 | 728.1
0.75 | 0.030952 | 135.32 | 560.48 | 729.9
0.76 | 0.031959 | 136.45 | 562.2 | 731.5
0.77 | 0.032987 | 137.67 | 563.72 | 733.1
0.78 | 0.034057 | 138.87 | 565.18 | 734.1
0.79 | 0.035043 | 140.07 | 566.71 | 735.4
0.8 | 0.036314 | 141.32 | 567.94 | 736.3
0.81 | 0.037413 | 142.34 | 569.43 | 737.7
0.82 | 0.0386 | 143.71 | 570.4 | 738.6
0.83 | 0.039752 | 144.95 | 571.9 | 739.7
0.84 | 0.040953 | 146.2 | 572.8 | 740.7
0.85 | 0.042102 | 147.55 | 574.3 | 741.1
0.86 | 0.043405 | 148.63 | 575.4 | 742.1
0.87 | 0.044676 | 149.97 | 576.4 | 742.7
0.88 | 0.046059 | 151.18 | 577.4 | 743.7
0.89 | 0.047283 | 152.56 | 578.9 | 743.9
0.9 | 0.048463 | 153.8 | 580 | 744.7
0.91 | 0.050005 | 155.04 | 581.2 | 745.3
0.92 | 0.051432 | 156.43 | 582.1 | 745.9
0.93 | 0.052822 | 157.74 | 583 | 746.3
0.94 | 0.054141 | 159.11 | 584.4 | 746.7
0.95 | 0.055606 | 160.31 | 585.1 | 747.3
0.96 | 0.05696 | 161.62 | 586.2 | 747.6
0.97 | 0.05856 | 163.03 | 587.4 | 748.1
0.98 | 0.06024 | 164.34 | 588.4 | 748.3
0.99 | 0.0616 | 165.7 | 589.4 | 748.7
1 | 0.06303 | 166.93 | 590.6 | 749.1