## I-V Characteristic (mA-mm)
VDS (V) | VGS = -0.300 V | VGS = 0.100 V | VGS = 0.500 V | VGS = 0.900 V
0 | 2.8994e-05 | -0.46156 | -0.9385 | -6.071
0.01 | 0.0008503 | 7.409 | 14.754 | 10.722
0.02 | 0.0014577 | 14.921 | 30 | 27.388
0.03 | 0.0019104 | 21.67 | 45.25 | 43.89
0.04 | 0.0022633 | 27.949 | 60.35 | 60.51
0.05 | 0.0025358 | 33.695 | 75.74 | 77.04
0.06 | 0.0027646 | 38.928 | 90.72 | 93.09
0.07 | 0.002954 | 43.555 | 105.29 | 109.26
0.08 | 0.0031145 | 47.677 | 120.39 | 125.83
0.09 | 0.0032688 | 51.391 | 134.96 | 141.64
0.1 | 0.0034093 | 54.633 | 148.99 | 157.31
0.11 | 0.0035513 | 57.47 | 163.26 | 173.47
0.12 | 0.0036781 | 59.99 | 177.5 | 189.19
0.13 | 0.0038085 | 62.27 | 191.45 | 204.56
0.14 | 0.0039412 | 64.19 | 204.57 | 219.78
0.15 | 0.0040575 | 66.04 | 218.18 | 235.33
0.16 | 0.0042007 | 67.59 | 231.42 | 250.32
0.17 | 0.0043391 | 69.02 | 244.05 | 264.79
0.18 | 0.0044814 | 70.37 | 256.52 | 279.98
0.19 | 0.0046281 | 71.59 | 269.17 | 294.56
0.2 | 0.0047859 | 72.77 | 280.98 | 308.68
0.21 | 0.004937 | 73.82 | 292.48 | 322.78
0.22 | 0.0050871 | 74.88 | 304.1 | 337.2
0.23 | 0.0052525 | 76 | 315.19 | 350.92
0.24 | 0.0054145 | 77 | 325.6 | 364.23
0.25 | 0.0055813 | 78.12 | 335.93 | 377.78
0.26 | 0.005679 | 79.32 | 346.06 | 391.06
0.27 | 0.005878 | 80.55 | 355.8 | 403.91
0.28 | 0.006067 | 81.62 | 364.88 | 416.5
0.29 | 0.00624 | 82.88 | 374 | 429.22
0.3 | 0.006468 | 84.11 | 382.7 | 441.18
0.31 | 0.006671 | 85.27 | 390.88 | 453.05
0.32 | 0.00689 | 86.43 | 398.77 | 465.17
0.33 | 0.007078 | 87.44 | 406.64 | 476.77
0.34 | 0.007312 | 88.57 | 413.97 | 487.75
0.35 | 0.007534 | 89.6 | 420.77 | 498.55
0.36 | 0.007758 | 90.64 | 427.48 | 509.42
0.37 | 0.008011 | 91.76 | 433.85 | 520.11
0.38 | 0.008262 | 92.73 | 439.99 | 530.1
0.39 | 0.008501 | 93.8 | 445.58 | 539.79
0.4 | 0.008743 | 94.8 | 451.07 | 549.53
0.41 | 0.009049 | 95.81 | 456.33 | 559.1
0.42 | 0.009323 | 96.79 | 461.32 | 568.05
0.43 | 0.009616 | 97.79 | 465.95 | 576.6
0.44 | 0.009921 | 98.84 | 470.44 | 585.3
0.45 | 0.010235 | 99.83 | 474.74 | 593.3
0.46 | 0.010564 | 100.95 | 478.83 | 601.1
0.47 | 0.010891 | 101.78 | 482.74 | 609
0.48 | 0.011277 | 102.86 | 486.46 | 616.6
0.49 | 0.011716 | 103.9 | 490.15 | 623.6
0.5 | 0.012139 | 105.07 | 493.54 | 630.7
0.51 | 0.012546 | 106.05 | 497 | 637.3
0.52 | 0.013024 | 107.01 | 500.24 | 643.9
0.53 | 0.01352 | 108.13 | 503.39 | 650.2
0.54 | 0.01403 | 109.22 | 506.45 | 655.8
0.55 | 0.01456 | 110.32 | 509.39 | 661.6
0.56 | 0.015124 | 111.32 | 512.26 | 667.3
0.57 | 0.015697 | 112.42 | 515.17 | 672.4
0.58 | 0.016238 | 113.56 | 517.87 | 677.2
0.59 | 0.0169 | 114.64 | 520.63 | 682
0.6 | 0.017563 | 115.79 | 523.11 | 686.8
0.61 | 0.018212 | 116.73 | 525.66 | 690.7
0.62 | 0.018827 | 118.03 | 528.13 | 694.8
0.63 | 0.019562 | 119.16 | 530.57 | 698.7
0.64 | 0.020339 | 120.33 | 532.93 | 702.4
0.65 | 0.02102 | 121.48 | 535.23 | 705.7
0.66 | 0.021732 | 122.56 | 537.38 | 709.3
0.67 | 0.022519 | 123.75 | 539.56 | 712.3
0.68 | 0.023413 | 124.94 | 541.63 | 714.8
0.69 | 0.024079 | 126.01 | 543.49 | 717.6
0.7 | 0.025032 | 127.11 | 545.53 | 720.3
0.71 | 0.025962 | 128.26 | 547.36 | 722.1
0.72 | 0.026835 | 129.46 | 549.18 | 724.5
0.73 | 0.027672 | 130.66 | 550.97 | 726.5
0.74 | 0.028586 | 131.8 | 552.56 | 728.3
0.75 | 0.029519 | 132.8 | 554.34 | 730.3
0.76 | 0.030455 | 134.11 | 555.9 | 731.9
0.77 | 0.031525 | 135.24 | 557.45 | 733.5
0.78 | 0.03251 | 136.44 | 558.91 | 734.9
0.79 | 0.033576 | 137.75 | 560.3 | 736.3
0.8 | 0.034516 | 138.83 | 561.77 | 737.7
0.81 | 0.035751 | 140.05 | 563.11 | 738.7
0.82 | 0.03679 | 141.26 | 564.46 | 739.9
0.83 | 0.038041 | 142.5 | 565.57 | 740.9
0.84 | 0.039044 | 143.82 | 566.97 | 741.9
0.85 | 0.040232 | 144.94 | 568.19 | 742.6
0.86 | 0.041499 | 146.21 | 569.37 | 743.5
0.87 | 0.042685 | 147.45 | 570.3 | 744.3
0.88 | 0.043964 | 148.73 | 571.6 | 745.1
0.89 | 0.045239 | 149.96 | 572.5 | 745.9
0.9 | 0.046482 | 151.28 | 573.6 | 746.3
0.91 | 0.047607 | 152.55 | 574.6 | 747.3
0.92 | 0.049086 | 153.8 | 575.8 | 747.5
0.93 | 0.050247 | 155.18 | 577 | 748.3
0.94 | 0.051841 | 156.41 | 578 | 748.9
0.95 | 0.053272 | 157.75 | 579 | 749.5
0.96 | 0.054784 | 159.11 | 580.2 | 750
0.97 | 0.05607 | 160.43 | 581.6 | 750.4
0.98 | 0.05728 | 161.71 | 582.2 | 750.7
0.99 | 0.05904 | 162.93 | 583.1 | 751.1
1 | 0.06068 | 164.33 | 584.4 | 751.5