## I-V Characteristic (mA-mm)
VDS (V) | VGS = -0.300 V | VGS = 0.100 V | VGS = 0.500 V | VGS = 0.900 V
0 | 3.922e-05 | -0.4782 | -0.8815 | -6.023
0.01 | 0.0008157 | 7.425 | 14.606 | 10.736
0.02 | 0.0013837 | 14.711 | 30.027 | 27.344
0.03 | 0.0018133 | 21.497 | 45.158 | 43.976
0.04 | 0.0021409 | 27.848 | 60.59 | 60.51
0.05 | 0.0024026 | 33.467 | 75.72 | 76.99
0.06 | 0.0026134 | 38.6 | 90.88 | 93.52
0.07 | 0.0027949 | 43.238 | 105.67 | 109.71
0.08 | 0.0029508 | 47.309 | 120.39 | 125.81
0.09 | 0.0030916 | 50.929 | 134.98 | 141.98
0.1 | 0.003221 | 54.181 | 149.18 | 157.65
0.11 | 0.0033415 | 57 | 163.83 | 173.91
0.12 | 0.0034711 | 59.48 | 177.75 | 189.47
0.13 | 0.0035907 | 61.73 | 191.46 | 204.95
0.14 | 0.0037205 | 63.62 | 205 | 220.28
0.15 | 0.0038427 | 65.4 | 218.63 | 235.56
0.16 | 0.0039704 | 67.02 | 231.67 | 250.89
0.17 | 0.0041056 | 68.43 | 244.48 | 265.46
0.18 | 0.0042279 | 69.73 | 257.02 | 280.21
0.19 | 0.0043658 | 70.89 | 269.45 | 295.01
0.2 | 0.0045076 | 72.11 | 281.52 | 309.37
0.21 | 0.0046349 | 73.08 | 293.15 | 323.54
0.22 | 0.0047975 | 74.13 | 304.53 | 337.58
0.23 | 0.0049386 | 75.18 | 315.51 | 351.48
0.24 | 0.0050966 | 76.22 | 326.11 | 364.93
0.25 | 0.0052397 | 77.38 | 336.68 | 378.44
0.26 | 0.0054074 | 78.37 | 346.63 | 391.63
0.27 | 0.0055854 | 79.65 | 356.21 | 404.51
0.28 | 0.005691 | 80.93 | 365.62 | 417.2
0.29 | 0.005865 | 82.05 | 374.64 | 429.6
0.3 | 0.006045 | 83.26 | 383.2 | 442.06
0.31 | 0.006237 | 84.38 | 391.57 | 453.92
0.32 | 0.00644 | 85.47 | 399.52 | 465.53
0.33 | 0.006645 | 86.61 | 407.3 | 477.24
0.34 | 0.006858 | 87.68 | 414.6 | 488.42
0.35 | 0.00706 | 88.77 | 421.51 | 499.32
0.36 | 0.007272 | 89.77 | 428.33 | 510.07
0.37 | 0.007518 | 90.73 | 434.68 | 520.5
0.38 | 0.007737 | 91.72 | 440.7 | 530.71
0.39 | 0.007993 | 92.81 | 446.42 | 540.51
0.4 | 0.008206 | 93.68 | 451.97 | 550.13
0.41 | 0.008468 | 94.81 | 457.21 | 559.52
0.42 | 0.008735 | 95.83 | 462.15 | 568.57
0.43 | 0.009007 | 96.79 | 466.84 | 577
0.44 | 0.009294 | 97.9 | 471.42 | 585.6
0.45 | 0.009596 | 98.76 | 475.72 | 593.8
0.46 | 0.009917 | 99.83 | 479.8 | 601.9
0.47 | 0.010209 | 100.86 | 483.73 | 609.4
0.48 | 0.010625 | 101.91 | 487.51 | 616.7
0.49 | 0.010966 | 102.94 | 491.12 | 623.9
0.5 | 0.011378 | 103.95 | 494.67 | 630.9
0.51 | 0.011762 | 104.98 | 498.01 | 637.5
0.52 | 0.012182 | 106.05 | 501.32 | 644.1
0.53 | 0.012633 | 107.06 | 504.4 | 650.1
0.54 | 0.013046 | 108.1 | 507.53 | 655.8
0.55 | 0.01355 | 109.22 | 510.55 | 661.7
0.56 | 0.014073 | 110.29 | 513.47 | 667
0.57 | 0.014602 | 111.34 | 516.29 | 672.4
0.58 | 0.015128 | 112.52 | 518.99 | 677.2
0.59 | 0.015747 | 113.44 | 521.7 | 681.6
0.6 | 0.016342 | 114.68 | 524.31 | 686.4
0.61 | 0.016988 | 115.74 | 526.83 | 690.4
0.62 | 0.017582 | 116.95 | 529.34 | 694.6
0.63 | 0.018244 | 118.07 | 531.72 | 698.4
0.64 | 0.018882 | 119.17 | 534.09 | 701.6
0.65 | 0.019512 | 120.35 | 536.38 | 705.2
0.66 | 0.020282 | 121.5 | 538.6 | 708.5
0.67 | 0.02104 | 122.62 | 540.61 | 711.1
0.68 | 0.021811 | 123.67 | 542.75 | 714.2
0.69 | 0.022485 | 124.9 | 544.75 | 716.6
0.7 | 0.023342 | 126.01 | 546.65 | 718.9
0.71 | 0.024092 | 127.17 | 548.58 | 721.2
0.72 | 0.02496 | 128.28 | 550.27 | 723.5
0.73 | 0.025737 | 129.38 | 552.13 | 725.3
0.74 | 0.02668 | 130.6 | 553.81 | 727.1
0.75 | 0.02751 | 131.76 | 555.44 | 728.9
0.76 | 0.028329 | 132.91 | 557.08 | 730.3
0.77 | 0.029336 | 134.13 | 558.46 | 731.9
0.78 | 0.030211 | 135.16 | 560 | 733.3
0.79 | 0.031313 | 136.39 | 561.44 | 734.7
0.8 | 0.032253 | 137.63 | 562.91 | 735.6
0.81 | 0.033265 | 138.87 | 564.08 | 737
0.82 | 0.034262 | 139.99 | 565.48 | 738.1
0.83 | 0.035299 | 141.14 | 566.77 | 738.8
0.84 | 0.036464 | 142.46 | 567.98 | 739.9
0.85 | 0.037473 | 143.66 | 569.19 | 740.7
0.86 | 0.038686 | 144.92 | 570.3 | 741.5
0.87 | 0.039557 | 146.06 | 571.1 | 742.3
0.88 | 0.040927 | 147.33 | 572.3 | 742.9
0.89 | 0.042 | 148.66 | 573.7 | 743.7
0.9 | 0.043212 | 149.96 | 574.8 | 744.2
0.91 | 0.04428 | 151.38 | 575.5 | 744.7
0.92 | 0.045565 | 152.4 | 577 | 745.7
0.93 | 0.046992 | 153.84 | 578 | 745.9
0.94 | 0.047998 | 155.12 | 578.9 | 746.6
0.95 | 0.049391 | 156.43 | 580 | 747.3
0.96 | 0.050797 | 157.81 | 581 | 747.5
0.97 | 0.052102 | 158.96 | 582.1 | 747.6
0.98 | 0.053316 | 160.31 | 583 | 748.1
0.99 | 0.05484 | 161.66 | 584.4 | 748.4
1 | 0.05625 | 163.01 | 585 | 749.1