## I-V Characteristic (mA-mm)
VDS (V) | VGS = -0.300 V | VGS = 0.100 V | VGS = 0.500 V | VGS = 0.900 V
0 | 2.6615e-05 | -0.4897 | -0.8463 | -6.131
0.01 | 0.0008165 | 7.405 | 14.666 | 10.64
0.02 | 0.0013964 | 14.819 | 30.025 | 27.27
0.03 | 0.0018269 | 21.62 | 45.126 | 43.742
0.04 | 0.0021628 | 27.917 | 60.63 | 60.41
0.05 | 0.0024269 | 33.642 | 75.57 | 76.74
0.06 | 0.0026367 | 38.83 | 90.82 | 93.61
0.07 | 0.0028179 | 43.422 | 105.99 | 109.61
0.08 | 0.002977 | 47.538 | 120.27 | 125.55
0.09 | 0.0031137 | 51.21 | 134.81 | 141.82
0.1 | 0.0032536 | 54.45 | 149.37 | 157.67
0.11 | 0.0033791 | 57.28 | 163.89 | 173.67
0.12 | 0.0035096 | 59.72 | 177.49 | 189.3
0.13 | 0.0036285 | 62.01 | 191.48 | 204.98
0.14 | 0.0037451 | 63.95 | 205.22 | 220.02
0.15 | 0.0038759 | 65.74 | 218.37 | 235.14
0.16 | 0.0039943 | 67.38 | 231.57 | 250.73
0.17 | 0.0041372 | 68.79 | 244.57 | 265.44
0.18 | 0.0042663 | 70.07 | 256.8 | 279.82
0.19 | 0.0044 | 71.35 | 269.06 | 294.71
0.2 | 0.0045385 | 72.42 | 281.45 | 309.35
0.21 | 0.0046781 | 73.45 | 293.07 | 323.25
0.22 | 0.0048267 | 74.54 | 304.09 | 337.21
0.23 | 0.0049711 | 75.56 | 315.31 | 351.26
0.24 | 0.0051182 | 76.6 | 326.15 | 364.68
0.25 | 0.0052871 | 77.65 | 336.41 | 378.06
0.26 | 0.0054278 | 78.73 | 346.18 | 391.29
0.27 | 0.0056123 | 79.93 | 356.04 | 404.48
0.28 | 0.005629 | 81.21 | 365.35 | 416.89
0.29 | 0.005838 | 82.42 | 374.09 | 429.18
0.3 | 0.005999 | 83.58 | 382.91 | 441.82
0.31 | 0.006219 | 84.62 | 391.37 | 453.81
0.32 | 0.006421 | 85.79 | 399.13 | 465.22
0.33 | 0.006632 | 86.91 | 406.76 | 476.78
0.34 | 0.006821 | 88.01 | 414.21 | 488.27
0.35 | 0.007043 | 88.97 | 421.22 | 499.11
0.36 | 0.007265 | 90.01 | 427.86 | 509.7
0.37 | 0.007467 | 91.08 | 434.07 | 520.17
0.38 | 0.00771 | 92.1 | 440.2 | 530.45
0.39 | 0.007957 | 93.16 | 445.99 | 540.37
0.4 | 0.008216 | 94 | 451.49 | 549.8
0.41 | 0.008474 | 95.17 | 456.58 | 559.11
0.42 | 0.008744 | 96.15 | 461.54 | 568.3
0.43 | 0.009044 | 97.15 | 466.27 | 576.4
0.44 | 0.009348 | 98.18 | 470.82 | 585
0.45 | 0.009643 | 99.07 | 475.06 | 593.8
0.46 | 0.009953 | 100.18 | 479.12 | 601.4
0.47 | 0.010293 | 101.2 | 483.09 | 609.1
0.48 | 0.010634 | 102.18 | 486.91 | 616.6
0.49 | 0.011016 | 103.25 | 490.47 | 623.8
0.5 | 0.011409 | 104.22 | 493.91 | 630.9
0.51 | 0.011832 | 105.27 | 497.33 | 637.2
0.52 | 0.01227 | 106.29 | 500.65 | 643.7
0.53 | 0.012711 | 107.41 | 503.72 | 649.8
0.54 | 0.01321 | 108.37 | 506.74 | 655.9
0.55 | 0.013677 | 109.46 | 509.75 | 661.4
0.56 | 0.014234 | 110.52 | 512.69 | 667
0.57 | 0.01476 | 111.69 | 515.52 | 672.1
0.58 | 0.015331 | 112.8 | 518.12 | 677
0.59 | 0.015925 | 113.73 | 520.87 | 681.6
0.6 | 0.016536 | 114.93 | 523.47 | 686.2
0.61 | 0.017154 | 116.09 | 526.02 | 690.4
0.62 | 0.017819 | 117.23 | 528.47 | 694.6
0.63 | 0.01845 | 118.35 | 530.85 | 698.2
0.64 | 0.019126 | 119.4 | 533.2 | 701.8
0.65 | 0.019847 | 120.6 | 535.49 | 705
0.66 | 0.020502 | 121.78 | 537.71 | 708.2
0.67 | 0.021303 | 122.92 | 539.7 | 711.2
0.68 | 0.022061 | 124 | 541.83 | 714.2
0.69 | 0.022846 | 125.14 | 543.82 | 716.6
0.7 | 0.023536 | 126.25 | 545.78 | 719.2
0.71 | 0.024381 | 127.41 | 547.66 | 721.3
0.72 | 0.025332 | 128.65 | 549.33 | 723.6
0.73 | 0.026154 | 129.68 | 551.14 | 725.5
0.74 | 0.026941 | 130.87 | 552.77 | 727.3
0.75 | 0.027811 | 131.97 | 554.45 | 729.1
0.76 | 0.028768 | 133.16 | 556.11 | 730.9
0.77 | 0.029672 | 134.45 | 557.46 | 732.1
0.78 | 0.030647 | 135.48 | 559.02 | 733.5
0.79 | 0.031734 | 136.75 | 560.44 | 734.9
0.8 | 0.032723 | 137.93 | 561.87 | 736.3
0.81 | 0.033654 | 139.07 | 563.14 | 737.1
0.82 | 0.034741 | 140.31 | 564.54 | 738.3
0.83 | 0.035815 | 141.5 | 565.78 | 739.3
0.84 | 0.037001 | 142.76 | 567.02 | 740.3
0.85 | 0.038051 | 143.94 | 568.21 | 741.1
0.86 | 0.03927 | 145.16 | 569.32 | 741.9
0.87 | 0.040193 | 146.33 | 570.3 | 742.7
0.88 | 0.04144 | 147.65 | 571.6 | 743.4
0.89 | 0.042628 | 148.94 | 572.5 | 744.3
0.9 | 0.043913 | 150.21 | 573.9 | 744.7
0.91 | 0.0453 | 151.52 | 574.6 | 745.5
0.92 | 0.046386 | 152.56 | 575.8 | 746.1
0.93 | 0.047646 | 153.93 | 576.6 | 746.3
0.94 | 0.048904 | 155.37 | 577.8 | 747.3
0.95 | 0.050241 | 156.59 | 579 | 747.5
0.96 | 0.051523 | 157.89 | 580.2 | 747.9
0.97 | 0.052831 | 159.09 | 581.2 | 748.3
0.98 | 0.054309 | 160.35 | 581.9 | 748.9
0.99 | 0.055608 | 161.66 | 583.4 | 749.3
1 | 0.0571 | 162.93 | 584.2 | 749.5