## I-V Characteristic (mA-mm)
VDS (V) | VGS = -0.300 V | VGS = 0.100 V | VGS = 0.500 V | VGS = 0.900 V
0 | 2.477e-05 | -0.49642 | -0.9185 | -5.989
0.01 | 0.0007884 | 7.514 | 15.036 | 11.194
0.02 | 0.0013502 | 14.949 | 30.789 | 28.521
0.03 | 0.0017719 | 21.825 | 46.547 | 45.404
0.04 | 0.0020911 | 28.092 | 62.15 | 62.39
0.05 | 0.0023431 | 33.919 | 77.76 | 79.43
0.06 | 0.0025519 | 39.095 | 93.17 | 96.15
0.07 | 0.0027287 | 43.758 | 108.62 | 112.78
0.08 | 0.0028867 | 47.894 | 123.46 | 129.45
0.09 | 0.0030201 | 51.616 | 138.55 | 146.15
0.1 | 0.0031437 | 54.879 | 153.44 | 162.14
0.11 | 0.00327 | 57.6 | 168.1 | 178.56
0.12 | 0.0033785 | 60.19 | 182.26 | 194.72
0.13 | 0.0035084 | 62.43 | 196.48 | 210.33
0.14 | 0.0036252 | 64.44 | 210.62 | 226.36
0.15 | 0.0037587 | 66.27 | 224.06 | 242.07
0.16 | 0.003878 | 67.78 | 237.44 | 257.39
0.17 | 0.0040068 | 69.3 | 250.64 | 272.47
0.18 | 0.0041305 | 70.57 | 263.25 | 287.46
0.19 | 0.0042604 | 71.83 | 275.99 | 302.75
0.2 | 0.0043931 | 72.97 | 288.3 | 317.21
0.21 | 0.0045334 | 74.02 | 300.08 | 331.55
0.22 | 0.0046536 | 75.08 | 311.54 | 345.96
0.23 | 0.0048217 | 76.19 | 322.87 | 360.24
0.24 | 0.0049676 | 77.28 | 333.8 | 373.81
0.25 | 0.0051267 | 78.37 | 344.1 | 387.51
0.26 | 0.0052684 | 79.52 | 354.2 | 400.84
0.27 | 0.0054442 | 80.79 | 364.24 | 413.79
0.28 | 0.0056152 | 82.02 | 373.63 | 427.01
0.29 | 0.005621 | 83.27 | 382.56 | 439.57
0.3 | 0.005826 | 84.38 | 391.38 | 451.83
0.31 | 0.006013 | 85.62 | 399.89 | 463.98
0.32 | 0.006221 | 86.69 | 407.85 | 475.74
0.33 | 0.0064 | 87.9 | 415.63 | 487.66
0.34 | 0.006613 | 88.97 | 423.07 | 498.68
0.35 | 0.006827 | 89.97 | 430.11 | 509.63
0.36 | 0.007049 | 91.06 | 436.8 | 520.52
0.37 | 0.007267 | 92.15 | 443.18 | 531.03
0.38 | 0.007501 | 93.16 | 449.38 | 541.15
0.39 | 0.00773 | 94.1 | 455.16 | 550.89
0.4 | 0.007953 | 95.21 | 460.76 | 560.55
0.41 | 0.008233 | 96.24 | 466.01 | 569.92
0.42 | 0.0085 | 97.19 | 471.03 | 578.2
0.43 | 0.008782 | 98.32 | 475.89 | 587.6
0.44 | 0.00904 | 99.23 | 480.5 | 595.8
0.45 | 0.009335 | 100.3 | 484.81 | 603.8
0.46 | 0.009649 | 101.44 | 488.96 | 611.8
0.47 | 0.00997 | 102.42 | 492.95 | 619.4
0.48 | 0.010329 | 103.58 | 496.83 | 626.5
0.49 | 0.010685 | 104.47 | 500.5 | 633.4
0.5 | 0.011081 | 105.57 | 504.07 | 640.5
0.51 | 0.011464 | 106.65 | 507.58 | 646.9
0.52 | 0.011912 | 107.73 | 510.82 | 653.3
0.53 | 0.012333 | 108.83 | 514.1 | 658.9
0.54 | 0.012812 | 109.93 | 517.22 | 664.7
0.55 | 0.01326 | 110.92 | 520.27 | 670.1
0.56 | 0.013753 | 112.12 | 523.31 | 675.2
0.57 | 0.01428 | 113.27 | 526.12 | 680.4
0.58 | 0.014822 | 114.3 | 528.94 | 685.2
0.59 | 0.0154 | 115.49 | 531.65 | 689.6
0.6 | 0.016011 | 116.65 | 534.32 | 693.6
0.61 | 0.016646 | 117.81 | 536.84 | 697.6
0.62 | 0.017231 | 119.08 | 539.39 | 701.6
0.63 | 0.017923 | 120 | 541.81 | 705
0.64 | 0.018579 | 121.29 | 544.19 | 708.5
0.65 | 0.019315 | 122.46 | 546.49 | 711.7
0.66 | 0.019903 | 123.63 | 548.61 | 714.4
0.67 | 0.020692 | 124.82 | 550.79 | 717.2
0.68 | 0.021459 | 125.92 | 552.88 | 719.6
0.69 | 0.022154 | 127.17 | 554.9 | 722
0.7 | 0.022953 | 128.34 | 556.86 | 724
0.71 | 0.023839 | 129.55 | 558.68 | 726.3
0.72 | 0.024589 | 130.66 | 560.51 | 728.1
0.73 | 0.025292 | 131.88 | 562.21 | 729.9
0.74 | 0.026159 | 133.08 | 563.92 | 731.4
0.75 | 0.027149 | 134.25 | 565.5 | 732.9
0.76 | 0.028006 | 135.51 | 567.08 | 734.5
0.77 | 0.028879 | 136.51 | 568.61 | 735.5
0.78 | 0.029837 | 137.83 | 570 | 736.7
0.79 | 0.030796 | 139.04 | 571.3 | 738.1
0.8 | 0.031706 | 140.24 | 572.7 | 738.7
0.81 | 0.032764 | 141.58 | 573.9 | 739.9
0.82 | 0.033805 | 142.62 | 575 | 740.9
0.83 | 0.034932 | 143.99 | 576.6 | 741.5
0.84 | 0.035818 | 145.3 | 578 | 742.5
0.85 | 0.0369 | 146.44 | 578.9 | 743.1
0.86 | 0.038033 | 147.71 | 580 | 743.9
0.87 | 0.039219 | 149.01 | 581.6 | 744.3
0.88 | 0.040299 | 150.27 | 582.3 | 745.1
0.89 | 0.041547 | 151.66 | 583.7 | 745.5
0.9 | 0.042653 | 152.94 | 584.6 | 745.9
0.91 | 0.043796 | 154.12 | 585.5 | 746.7
0.92 | 0.045079 | 155.5 | 586.9 | 747.3
0.93 | 0.046385 | 156.84 | 588 | 747.5
0.94 | 0.047681 | 158.15 | 589.2 | 747.9
0.95 | 0.048859 | 159.56 | 589.8 | 748.3
0.96 | 0.050246 | 160.71 | 590.8 | 748.4
0.97 | 0.051571 | 162.19 | 591.9 | 749.1
0.98 | 0.052853 | 163.47 | 593 | 749.5
0.99 | 0.05426 | 164.82 | 594.2 | 749.9
1 | 0.055896 | 166.18 | 595 | 750.1