## I-V Characteristic (mA-mm)
VDS (V) | VGS = -0.300 V | VGS = 0.100 V | VGS = 0.500 V | VGS = 0.900 V
0 | 2.5885e-05 | -0.45428 | -0.9623 | -5.931
0.01 | 0.0008556 | 7.622 | 14.911 | 11.101
0.02 | 0.0014638 | 15.031 | 30.615 | 28.156
0.03 | 0.0019214 | 22.017 | 46.374 | 44.859
0.04 | 0.0022718 | 28.556 | 62.03 | 62.16
0.05 | 0.0025537 | 34.274 | 77.32 | 78.58
0.06 | 0.0027794 | 39.526 | 92.48 | 95.39
0.07 | 0.0029718 | 44.338 | 108.1 | 112.16
0.08 | 0.003131 | 48.574 | 123.02 | 128.7
0.09 | 0.00328 | 52.283 | 137.59 | 144.82
0.1 | 0.0034214 | 55.599 | 152.66 | 160.99
0.11 | 0.003548 | 58.41 | 167.37 | 177.59
0.12 | 0.003683 | 61.05 | 181.32 | 193.34
0.13 | 0.0038159 | 63.39 | 195.31 | 208.94
0.14 | 0.0039396 | 65.4 | 209.31 | 224.8
0.15 | 0.0040776 | 67.34 | 223.22 | 240.79
0.16 | 0.0042136 | 68.88 | 236.21 | 255.71
0.17 | 0.0043656 | 70.41 | 249.36 | 270.84
0.18 | 0.004493 | 71.81 | 262.29 | 286.05
0.19 | 0.0046421 | 73.03 | 274.65 | 300.76
0.2 | 0.0047908 | 74.21 | 286.77 | 315.48
0.21 | 0.0049249 | 75.3 | 298.76 | 329.9
0.22 | 0.005098 | 76.38 | 310.36 | 344.08
0.23 | 0.0052556 | 77.45 | 321.46 | 358.05
0.24 | 0.0054218 | 78.64 | 332.47 | 371.8
0.25 | 0.0055801 | 79.68 | 342.99 | 385.71
0.26 | 0.005691 | 80.95 | 353.02 | 398.58
0.27 | 0.005885 | 82.24 | 362.79 | 411.7
0.28 | 0.006082 | 83.46 | 372.34 | 424.83
0.29 | 0.006253 | 84.74 | 381.51 | 437.5
0.3 | 0.006468 | 85.8 | 390.08 | 449.55
0.31 | 0.006667 | 86.98 | 398.66 | 461.93
0.32 | 0.006854 | 88.18 | 406.8 | 473.78
0.33 | 0.007087 | 89.28 | 414.52 | 485.38
0.34 | 0.007308 | 90.48 | 421.84 | 496.62
0.35 | 0.00755 | 91.44 | 428.98 | 507.68
0.36 | 0.007761 | 92.6 | 435.89 | 518.64
0.37 | 0.007989 | 93.66 | 442.26 | 529
0.38 | 0.008229 | 94.69 | 448.32 | 538.92
0.39 | 0.008472 | 95.65 | 454.15 | 549.05
0.4 | 0.008767 | 96.79 | 459.87 | 558.75
0.41 | 0.009026 | 97.75 | 465.19 | 568.12
0.42 | 0.009308 | 98.77 | 470.19 | 576.8
0.43 | 0.009583 | 99.91 | 474.95 | 586
0.44 | 0.009923 | 100.85 | 479.6 | 594.2
0.45 | 0.010233 | 101.9 | 484.02 | 602.2
0.46 | 0.010581 | 103.02 | 488.15 | 610.3
0.47 | 0.010918 | 104.02 | 492.13 | 618.2
0.48 | 0.011292 | 105.19 | 496.06 | 625.2
0.49 | 0.011707 | 106.05 | 499.79 | 632.3
0.5 | 0.012105 | 107.29 | 503.31 | 639.1
0.51 | 0.012529 | 108.29 | 506.77 | 645.9
0.52 | 0.013011 | 109.38 | 510.07 | 652.1
0.53 | 0.013487 | 110.48 | 513.37 | 658.2
0.54 | 0.013993 | 111.56 | 516.44 | 663.8
0.55 | 0.01456 | 112.64 | 519.52 | 669.5
0.56 | 0.015106 | 113.87 | 522.52 | 674.8
0.57 | 0.015717 | 114.92 | 525.37 | 680
0.58 | 0.016305 | 115.93 | 528.14 | 684.5
0.59 | 0.016931 | 117.14 | 530.89 | 689.2
0.6 | 0.017572 | 118.39 | 533.57 | 693.6
0.61 | 0.018161 | 119.43 | 536.19 | 697.8
0.62 | 0.018878 | 120.74 | 538.59 | 701.6
0.63 | 0.019587 | 121.7 | 541.05 | 705.4
0.64 | 0.020342 | 123.02 | 543.44 | 708.9
0.65 | 0.021009 | 124.17 | 545.77 | 712
0.66 | 0.021807 | 125.31 | 547.96 | 715.1
0.67 | 0.022655 | 126.5 | 550.05 | 717.8
0.68 | 0.023479 | 127.63 | 552.2 | 720.4
0.69 | 0.024199 | 128.86 | 554.17 | 722.8
0.7 | 0.025102 | 130.02 | 556.16 | 725.1
0.71 | 0.025997 | 131.28 | 557.93 | 727.4
0.72 | 0.026841 | 132.29 | 559.85 | 729.4
0.73 | 0.027826 | 133.53 | 561.57 | 731.3
0.74 | 0.028637 | 134.77 | 563.26 | 732.9
0.75 | 0.029825 | 135.94 | 564.94 | 734.7
0.76 | 0.030676 | 137.26 | 566.38 | 735.6
0.77 | 0.031679 | 138.28 | 567.99 | 737.1
0.78 | 0.032663 | 139.52 | 569.47 | 738.5
0.79 | 0.033804 | 140.77 | 570.7 | 739.9
0.8 | 0.034753 | 141.92 | 572 | 740.9
0.81 | 0.035792 | 143.28 | 573.5 | 741.9
0.82 | 0.037031 | 144.42 | 575 | 742.9
0.83 | 0.038036 | 145.7 | 576 | 743.9
0.84 | 0.039361 | 146.98 | 577.6 | 744.7
0.85 | 0.040488 | 148.25 | 578.3 | 745.2
0.86 | 0.041711 | 149.44 | 579.4 | 746.3
0.87 | 0.042906 | 150.77 | 580.8 | 746.9
0.88 | 0.044127 | 152.04 | 581.8 | 747.5
0.89 | 0.045441 | 153.36 | 583 | 747.9
0.9 | 0.046653 | 154.61 | 584.4 | 748.4
0.91 | 0.048069 | 155.92 | 585 | 749.1
0.92 | 0.049368 | 157.23 | 586.2 | 749.7
0.93 | 0.050737 | 158.63 | 587.2 | 750.1
0.94 | 0.052049 | 159.95 | 588.5 | 750.6
0.95 | 0.05354 | 161.34 | 589.4 | 751.1
0.96 | 0.054904 | 162.55 | 590.6 | 751.5
0.97 | 0.056501 | 163.97 | 591.5 | 751.6
0.98 | 0.05761 | 165.25 | 592.6 | 752.1
0.99 | 0.05918 | 166.67 | 593.6 | 752.5
1 | 0.06096 | 167.93 | 594.3 | 752.9