## I-V Characteristic (mA-mm)
VDS (V) | VGS = -0.300 V | VGS = 0.100 V | VGS = 0.500 V | VGS = 0.900 V
0 | 2.4003e-05 | -0.49604 | -0.8677 | -5.988
0.01 | 0.0007471 | 7.409 | 14.855 | 10.965
0.02 | 0.0012815 | 14.77 | 30.45 | 27.871
0.03 | 0.0016751 | 21.565 | 45.774 | 44.563
0.04 | 0.0019828 | 27.775 | 61.49 | 61.63
0.05 | 0.0022225 | 33.483 | 76.64 | 78.04
0.06 | 0.0024179 | 38.598 | 92.2 | 94.81
0.07 | 0.0025812 | 43.19 | 107.35 | 111.5
0.08 | 0.0027316 | 47.23 | 122 | 127.71
0.09 | 0.0028536 | 50.879 | 136.85 | 143.79
0.1 | 0.0029765 | 54.06 | 151.38 | 160.03
0.11 | 0.0030931 | 56.889 | 166.04 | 176.52
0.12 | 0.0031879 | 59.25 | 179.99 | 191.96
0.13 | 0.0033126 | 61.5 | 194.15 | 207.78
0.14 | 0.0034278 | 63.41 | 207.8 | 223.54
0.15 | 0.0035462 | 65.24 | 221.24 | 238.79
0.16 | 0.0036506 | 66.74 | 234.66 | 254.13
0.17 | 0.003773 | 68.18 | 247.68 | 269.37
0.18 | 0.0038951 | 69.48 | 260.06 | 284.17
0.19 | 0.0040078 | 70.71 | 272.59 | 298.82
0.2 | 0.0041421 | 71.85 | 284.97 | 313.68
0.21 | 0.0042728 | 72.81 | 296.56 | 328.03
0.22 | 0.0043959 | 73.89 | 307.85 | 342.03
0.23 | 0.0045431 | 74.98 | 319.19 | 355.96
0.24 | 0.0046724 | 75.98 | 329.93 | 369.82
0.25 | 0.0048444 | 77.08 | 340.3 | 383.47
0.26 | 0.0049826 | 78.09 | 350.32 | 396.44
0.27 | 0.0051376 | 79.32 | 360.21 | 409.67
0.28 | 0.0052876 | 80.5 | 369.47 | 422.61
0.29 | 0.0054291 | 81.76 | 378.32 | 434.97
0.3 | 0.0056131 | 82.82 | 387.18 | 447.38
0.31 | 0.005635 | 84.04 | 395.57 | 459.61
0.32 | 0.005826 | 85.13 | 403.43 | 471.34
0.33 | 0.006004 | 86.17 | 411.15 | 482.8
0.34 | 0.006213 | 87.28 | 418.66 | 494.27
0.35 | 0.006411 | 88.18 | 425.65 | 505.34
0.36 | 0.00664 | 89.3 | 432.32 | 516.09
0.37 | 0.006834 | 90.36 | 438.61 | 526.39
0.38 | 0.00706 | 91.43 | 444.78 | 536.61
0.39 | 0.007282 | 92.4 | 450.58 | 546.7
0.4 | 0.00749 | 93.36 | 456.11 | 556.28
0.41 | 0.00775 | 94.42 | 461.27 | 565.5
0.42 | 0.007993 | 95.47 | 466.31 | 574.3
0.43 | 0.008267 | 96.45 | 471.1 | 583
0.44 | 0.008527 | 97.45 | 475.59 | 591.8
0.45 | 0.008826 | 98.4 | 479.85 | 599.8
0.46 | 0.009118 | 99.45 | 484.02 | 607.6
0.47 | 0.00944 | 100.48 | 487.99 | 615.4
0.48 | 0.009738 | 101.5 | 491.8 | 623
0.49 | 0.010084 | 102.45 | 495.36 | 629.8
0.5 | 0.010447 | 103.62 | 498.92 | 636.5
0.51 | 0.010793 | 104.55 | 502.33 | 643.3
0.52 | 0.011255 | 105.67 | 505.59 | 649.4
0.53 | 0.011665 | 106.76 | 508.71 | 655.7
0.54 | 0.01212 | 107.69 | 511.81 | 661.7
0.55 | 0.012545 | 108.9 | 514.82 | 667.3
0.56 | 0.013012 | 109.97 | 517.75 | 672.5
0.57 | 0.013512 | 111.06 | 520.59 | 677.6
0.58 | 0.014053 | 112.22 | 523.21 | 682.4
0.59 | 0.014581 | 113.24 | 525.97 | 687
0.6 | 0.015175 | 114.4 | 528.57 | 691.5
0.61 | 0.015713 | 115.51 | 531.14 | 695.6
0.62 | 0.01625 | 116.69 | 533.59 | 699.7
0.63 | 0.01689 | 117.71 | 535.94 | 703.2
0.64 | 0.017549 | 118.87 | 538.29 | 706.6
0.65 | 0.018189 | 120.02 | 540.55 | 709.8
0.66 | 0.018885 | 121.22 | 542.77 | 713
0.67 | 0.019539 | 122.38 | 544.74 | 716
0.68 | 0.020251 | 123.35 | 546.87 | 718.4
0.69 | 0.020955 | 124.6 | 548.85 | 720.8
0.7 | 0.021676 | 125.81 | 550.77 | 723.3
0.71 | 0.02246 | 126.95 | 552.61 | 725.5
0.72 | 0.023217 | 128.13 | 554.29 | 727.4
0.73 | 0.023979 | 129.15 | 556.13 | 729.1
0.74 | 0.024867 | 130.41 | 557.75 | 731.3
0.75 | 0.025692 | 131.6 | 559.4 | 732.4
0.76 | 0.026646 | 132.82 | 560.99 | 734.3
0.77 | 0.02738 | 133.88 | 562.38 | 735.5
0.78 | 0.028268 | 135.02 | 563.93 | 736.7
0.79 | 0.029197 | 136.19 | 565.31 | 738.1
0.8 | 0.03005 | 137.44 | 566.74 | 739.3
0.81 | 0.031193 | 138.68 | 568.01 | 740.2
0.82 | 0.032161 | 139.74 | 569.34 | 741.1
0.83 | 0.032961 | 141.06 | 570.3 | 742.1
0.84 | 0.034063 | 142.23 | 571.6 | 742.7
0.85 | 0.035253 | 143.49 | 572.9 | 744.1
0.86 | 0.036229 | 144.88 | 573.9 | 744.3
0.87 | 0.037341 | 145.91 | 575.1 | 745.1
0.88 | 0.038411 | 147.25 | 576.4 | 746.1
0.89 | 0.039499 | 148.5 | 577.3 | 746.3
0.9 | 0.040719 | 149.8 | 578.2 | 747.1
0.91 | 0.04169 | 151.12 | 579.6 | 747.5
0.92 | 0.043039 | 152.38 | 580.8 | 748.1
0.93 | 0.044269 | 153.62 | 581.6 | 748.6
0.94 | 0.045574 | 154.93 | 582.9 | 749.1
0.95 | 0.046595 | 156.27 | 584 | 749.1
0.96 | 0.048053 | 157.45 | 585 | 750
0.97 | 0.049232 | 158.76 | 586 | 750.4
0.98 | 0.050665 | 160.21 | 586.6 | 750.8
0.99 | 0.05186 | 161.46 | 587.8 | 750.9
1 | 0.053396 | 162.79 | 588.7 | 751.3