## I-V Characteristic (mA-mm)
VDS (V) | VGS = -0.300 V | VGS = 0.100 V | VGS = 0.500 V | VGS = 0.900 V
0 | 2.9839e-05 | -0.47054 | -0.9213 | -5.99
0.01 | 0.0007929 | 7.574 | 15.171 | 11.322
0.02 | 0.0013559 | 15.013 | 31.098 | 28.637
0.03 | 0.0017728 | 21.955 | 46.771 | 45.603
0.04 | 0.0020983 | 28.366 | 63.07 | 63.19
0.05 | 0.0023499 | 34.127 | 78.24 | 80.03
0.06 | 0.0025545 | 39.365 | 94 | 96.99
0.07 | 0.0027287 | 44.098 | 109.63 | 114.01
0.08 | 0.0028818 | 48.209 | 124.82 | 130.78
0.09 | 0.0030169 | 51.946 | 139.6 | 147.01
0.1 | 0.0031446 | 55.237 | 154.61 | 163.31
0.11 | 0.0032691 | 57.96 | 169.72 | 180.46
0.12 | 0.0033865 | 60.55 | 183.75 | 196.15
0.13 | 0.0035116 | 62.87 | 197.92 | 212.08
0.14 | 0.0036329 | 64.82 | 212.26 | 228.17
0.15 | 0.0037629 | 66.7 | 226.12 | 244.21
0.16 | 0.0038846 | 68.34 | 239.27 | 259.39
0.17 | 0.004002 | 69.73 | 252.77 | 274.8
0.18 | 0.004136 | 71.11 | 265.57 | 290.12
0.19 | 0.004258 | 72.3 | 278 | 305.01
0.2 | 0.0043987 | 73.5 | 290.56 | 319.9
0.21 | 0.0045315 | 74.54 | 302.6 | 334.61
0.22 | 0.0046721 | 75.64 | 313.95 | 348.88
0.23 | 0.0048243 | 76.7 | 325.3 | 362.88
0.24 | 0.0049665 | 77.8 | 336.33 | 376.72
0.25 | 0.0051293 | 78.99 | 346.91 | 390.89
0.26 | 0.0052728 | 80.03 | 356.87 | 403.93
0.27 | 0.0054344 | 81.27 | 366.99 | 417.11
0.28 | 0.0056073 | 82.58 | 376.53 | 430.37
0.29 | 0.005634 | 83.74 | 385.48 | 442.98
0.3 | 0.005801 | 84.99 | 394.22 | 455.21
0.31 | 0.006019 | 86.08 | 402.99 | 467.51
0.32 | 0.006206 | 87.29 | 410.95 | 479.48
0.33 | 0.006419 | 88.37 | 418.67 | 491.15
0.34 | 0.006612 | 89.41 | 426.19 | 502.42
0.35 | 0.006822 | 90.54 | 433.4 | 513.39
0.36 | 0.007055 | 91.58 | 440.15 | 524.45
0.37 | 0.007248 | 92.64 | 446.55 | 534.88
0.38 | 0.007491 | 93.75 | 452.67 | 544.84
0.39 | 0.007736 | 94.77 | 458.67 | 554.82
0.4 | 0.007979 | 95.71 | 464.29 | 564.62
0.41 | 0.008206 | 96.79 | 469.5 | 573.9
0.42 | 0.008479 | 97.87 | 474.58 | 582.8
0.43 | 0.008741 | 98.86 | 479.46 | 591
0.44 | 0.009054 | 99.97 | 484.15 | 599.7
0.45 | 0.00935 | 100.82 | 488.44 | 607.9
0.46 | 0.009666 | 101.94 | 492.65 | 615.9
0.47 | 0.009986 | 103.06 | 496.77 | 623.2
0.48 | 0.010286 | 104.06 | 500.64 | 630.1
0.49 | 0.010705 | 105.25 | 504.3 | 637.7
0.5 | 0.011104 | 106.13 | 507.93 | 644.4
0.51 | 0.011504 | 107.29 | 511.39 | 650.7
0.52 | 0.011891 | 108.46 | 514.84 | 656.7
0.53 | 0.012329 | 109.45 | 517.92 | 662.9
0.54 | 0.012816 | 110.56 | 521.11 | 668.5
0.55 | 0.01335 | 111.56 | 524.21 | 674
0.56 | 0.013818 | 112.82 | 527.2 | 679.1
0.57 | 0.01433 | 113.92 | 530.06 | 684
0.58 | 0.014892 | 115.1 | 532.8 | 688.6
0.59 | 0.01543 | 116.02 | 535.48 | 693
0.6 | 0.016049 | 117.3 | 538.2 | 697.2
0.61 | 0.016662 | 118.51 | 540.8 | 701
0.62 | 0.017292 | 119.65 | 543.2 | 704.9
0.63 | 0.017917 | 120.84 | 545.62 | 708.4
0.64 | 0.018596 | 121.9 | 548.08 | 711.6
0.65 | 0.019261 | 123.15 | 550.3 | 714.9
0.66 | 0.019891 | 124.44 | 552.52 | 717.4
0.67 | 0.020642 | 125.51 | 554.53 | 720.3
0.68 | 0.02143 | 126.69 | 556.64 | 722.6
0.69 | 0.022232 | 127.83 | 558.68 | 724.7
0.7 | 0.02295 | 129.03 | 560.5 | 726.9
0.71 | 0.023779 | 130.26 | 562.48 | 728.8
0.72 | 0.024564 | 131.44 | 564.1 | 730.7
0.73 | 0.025468 | 132.5 | 565.96 | 732.3
0.74 | 0.026203 | 133.8 | 567.59 | 734.1
0.75 | 0.027136 | 134.98 | 569.17 | 735.5
0.76 | 0.028011 | 136.16 | 570.5 | 736.7
0.77 | 0.028942 | 137.47 | 571.9 | 738.1
0.78 | 0.029887 | 138.47 | 573.6 | 739.3
0.79 | 0.030876 | 139.76 | 575 | 740.5
0.8 | 0.031787 | 141.02 | 576.4 | 741.1
0.81 | 0.0327 | 142.28 | 577.6 | 742.2
0.82 | 0.033875 | 143.59 | 578.8 | 743.1
0.83 | 0.034836 | 144.74 | 580 | 743.7
0.84 | 0.036003 | 146.02 | 581.6 | 744.3
0.85 | 0.037018 | 147.27 | 582.6 | 745.1
0.86 | 0.038099 | 148.6 | 583.7 | 745.8
0.87 | 0.03927 | 149.82 | 584.9 | 746.3
0.88 | 0.040366 | 151.16 | 586 | 747.1
0.89 | 0.041557 | 152.4 | 587 | 747.5
0.9 | 0.042755 | 153.68 | 588.2 | 747.9
0.91 | 0.04409 | 155.09 | 589.4 | 748.3
0.92 | 0.045199 | 156.21 | 590.2 | 748.9
0.93 | 0.046509 | 157.63 | 591.1 | 749.3
0.94 | 0.047624 | 158.97 | 592.6 | 749.7
0.95 | 0.049115 | 160.25 | 593.4 | 750
0.96 | 0.050322 | 161.72 | 594.2 | 750.4
0.97 | 0.051657 | 162.93 | 595.6 | 750.8
0.98 | 0.053094 | 164.36 | 596.5 | 751.1
0.99 | 0.054273 | 165.73 | 597.6 | 751.2
1 | 0.055994 | 167.08 | 598.6 | 751.6