## I-V Characteristic (mA-mm)
VDS (V) | VGS = -0.300 V | VGS = 0.100 V | VGS = 0.500 V | VGS = 0.900 V
0 | 3.0165e-05 | -0.5372 | -0.7802 | -5.64
0.01 | 0.0008695 | 7.55 | 14.899 | 11.189
0.02 | 0.0014882 | 15.011 | 30.494 | 28.058
0.03 | 0.0019599 | 21.905 | 46.04 | 44.966
0.04 | 0.0023194 | 28.302 | 61.71 | 61.77
0.05 | 0.002601 | 34.12 | 76.98 | 78.56
0.06 | 0.0028387 | 39.368 | 92.34 | 95.11
0.07 | 0.0030305 | 44.069 | 107.59 | 111.92
0.08 | 0.0032036 | 48.243 | 122.6 | 128.11
0.09 | 0.0033651 | 51.997 | 137.29 | 144.52
0.1 | 0.0034984 | 55.313 | 151.88 | 160.57
0.11 | 0.0036494 | 58.12 | 166.83 | 176.59
0.12 | 0.0037835 | 60.67 | 180.82 | 192.81
0.13 | 0.0039338 | 63.04 | 194.77 | 208.41
0.14 | 0.0040554 | 65.04 | 208.65 | 223.98
0.15 | 0.0041984 | 66.87 | 222.28 | 239.52
0.16 | 0.004334 | 68.63 | 235.65 | 255.12
0.17 | 0.0044617 | 70.07 | 248.54 | 270.04
0.18 | 0.0046159 | 71.42 | 261.33 | 284.87
0.19 | 0.0047687 | 72.69 | 273.87 | 299.92
0.2 | 0.0049255 | 73.9 | 285.93 | 314.39
0.21 | 0.0050746 | 74.98 | 297.87 | 328.9
0.22 | 0.0052379 | 76.11 | 309.37 | 342.99
0.23 | 0.0054109 | 77.24 | 320.59 | 357.04
0.24 | 0.0055667 | 78.33 | 331.42 | 370.75
0.25 | 0.005694 | 79.48 | 342.02 | 384.08
0.26 | 0.005891 | 80.59 | 352.02 | 397.73
0.27 | 0.006082 | 81.9 | 361.88 | 410.61
0.28 | 0.006266 | 83.18 | 371.35 | 423.4
0.29 | 0.006469 | 84.42 | 380.31 | 436.05
0.3 | 0.006677 | 85.71 | 389.12 | 448.49
0.31 | 0.00688 | 86.71 | 397.57 | 460.59
0.32 | 0.007099 | 88.01 | 405.69 | 472.36
0.33 | 0.007319 | 89.13 | 413.45 | 484.07
0.34 | 0.007542 | 90.16 | 420.78 | 495.31
0.35 | 0.007761 | 91.32 | 427.9 | 506.42
0.36 | 0.008019 | 92.34 | 434.78 | 517.12
0.37 | 0.008273 | 93.45 | 441.11 | 527.68
0.38 | 0.008536 | 94.41 | 447.27 | 537.87
0.39 | 0.008785 | 95.52 | 453.1 | 547.6
0.4 | 0.009057 | 96.51 | 458.78 | 557.42
0.41 | 0.009341 | 97.65 | 464.03 | 566.77
0.42 | 0.009597 | 98.7 | 469.03 | 575.4
0.43 | 0.009934 | 99.72 | 473.88 | 584.4
0.44 | 0.010249 | 100.85 | 478.48 | 592.8
0.45 | 0.010599 | 101.67 | 482.9 | 601.2
0.46 | 0.010922 | 102.9 | 487.04 | 609
0.47 | 0.011313 | 103.88 | 490.99 | 616.6
0.48 | 0.011716 | 104.96 | 494.92 | 624.2
0.49 | 0.012134 | 106.06 | 498.57 | 631.3
0.5 | 0.012562 | 107.09 | 502.15 | 638.1
0.51 | 0.013053 | 108.28 | 505.54 | 644.5
0.52 | 0.013529 | 109.37 | 508.91 | 650.9
0.53 | 0.013987 | 110.44 | 512.12 | 657.3
0.54 | 0.014542 | 111.5 | 515.27 | 662.9
0.55 | 0.015101 | 112.62 | 518.21 | 668.6
0.56 | 0.015668 | 113.73 | 521.22 | 674.1
0.57 | 0.016277 | 114.84 | 524.05 | 679.2
0.58 | 0.016914 | 116.03 | 526.78 | 684
0.59 | 0.017538 | 117.03 | 529.53 | 688.6
0.6 | 0.01816 | 118.28 | 532.17 | 692.8
0.61 | 0.018899 | 119.43 | 534.76 | 697.1
0.62 | 0.019609 | 120.62 | 537.32 | 701
0.63 | 0.020314 | 121.84 | 539.57 | 704.8
0.64 | 0.021049 | 122.88 | 542.02 | 708.5
0.65 | 0.021868 | 124.1 | 544.31 | 711.6
0.66 | 0.02261 | 125.31 | 546.55 | 714.9
0.67 | 0.023486 | 126.49 | 548.67 | 717.6
0.68 | 0.024257 | 127.69 | 550.75 | 720.3
0.69 | 0.025147 | 128.82 | 552.75 | 722.6
0.7 | 0.026023 | 130.02 | 554.7 | 724.9
0.71 | 0.026878 | 131.22 | 556.57 | 727.1
0.72 | 0.027912 | 132.44 | 558.33 | 729.3
0.73 | 0.02881 | 133.47 | 560.15 | 731.3
0.74 | 0.02983 | 134.79 | 561.83 | 732.7
0.75 | 0.030779 | 135.91 | 563.46 | 734.9
0.76 | 0.031876 | 137.17 | 565.11 | 736.1
0.77 | 0.032872 | 138.49 | 566.44 | 737.5
0.78 | 0.033906 | 139.47 | 568.05 | 738.8
0.79 | 0.035002 | 140.82 | 569.49 | 739.9
0.8 | 0.036191 | 142.06 | 570.7 | 741.2
0.81 | 0.037294 | 143.24 | 572 | 742
0.82 | 0.038435 | 144.54 | 573.5 | 743.1
0.83 | 0.039609 | 145.74 | 574.8 | 744.3
0.84 | 0.040774 | 147.03 | 575.8 | 745.3
0.85 | 0.042105 | 148.29 | 577 | 745.9
0.86 | 0.043214 | 149.56 | 578.2 | 746.7
0.87 | 0.044525 | 150.85 | 579.8 | 747.5
0.88 | 0.045929 | 152.18 | 580.6 | 748.1
0.89 | 0.047175 | 153.46 | 581.8 | 748.9
0.9 | 0.048588 | 154.8 | 583 | 749.1
0.91 | 0.049916 | 156.13 | 583.8 | 750
0.92 | 0.051325 | 157.31 | 585 | 750.5
0.93 | 0.052579 | 158.71 | 586 | 750.9
0.94 | 0.054366 | 160.12 | 587 | 751.3
0.95 | 0.055728 | 161.42 | 588.2 | 751.6
0.96 | 0.05705 | 162.83 | 589.4 | 752.1
0.97 | 0.05876 | 164.07 | 590.4 | 752.7
0.98 | 0.06044 | 165.5 | 591.4 | 753.2
0.99 | 0.06152 | 166.79 | 592.4 | 753.6
1 | 0.06339 | 168.16 | 593.4 | 754