## I-V Characteristic (mA-mm)
VDS (V) | VGS = -0.300 V | VGS = 0.100 V | VGS = 0.500 V | VGS = 0.900 V
0 | 2.3664e-05 | -0.43207 | -0.9611 | -6.04
0.01 | 0.0007854 | 7.577 | 15.138 | 11.281
0.02 | 0.0013419 | 15.015 | 31.164 | 28.452
0.03 | 0.0017606 | 22.055 | 46.75 | 45.757
0.04 | 0.0020775 | 28.462 | 62.87 | 62.81
0.05 | 0.0023287 | 34.159 | 78.2 | 80.18
0.06 | 0.0025339 | 39.382 | 93.52 | 96.45
0.07 | 0.0027111 | 44.179 | 109.21 | 113.4
0.08 | 0.0028613 | 48.375 | 124.55 | 130.34
0.09 | 0.0029967 | 52.024 | 139.39 | 146.84
0.1 | 0.0031162 | 55.329 | 154.16 | 162.99
0.11 | 0.0032379 | 58.14 | 169.14 | 179.7
0.12 | 0.0033602 | 60.73 | 183.38 | 195.87
0.13 | 0.0034765 | 63 | 197.29 | 211.58
0.14 | 0.0035858 | 65.06 | 211.76 | 227.73
0.15 | 0.0037093 | 66.8 | 225.58 | 243.66
0.16 | 0.0038312 | 68.5 | 238.65 | 258.73
0.17 | 0.0039631 | 69.91 | 251.88 | 273.95
0.18 | 0.0040732 | 71.31 | 264.89 | 289.2
0.19 | 0.0042061 | 72.49 | 277.46 | 304.63
0.2 | 0.0043444 | 73.61 | 289.58 | 318.88
0.21 | 0.0044697 | 74.72 | 301.7 | 333.49
0.22 | 0.0046103 | 75.76 | 313.42 | 348.09
0.23 | 0.0047615 | 76.84 | 324.54 | 361.92
0.24 | 0.0049095 | 77.85 | 335.39 | 375.85
0.25 | 0.005046 | 78.98 | 346.2 | 389.71
0.26 | 0.0052015 | 80.15 | 356.16 | 402.94
0.27 | 0.0053709 | 81.41 | 365.91 | 416.02
0.28 | 0.0055096 | 82.71 | 375.66 | 429.29
0.29 | 0.0056854 | 83.78 | 384.78 | 442
0.3 | 0.005712 | 85.09 | 393.32 | 454.06
0.31 | 0.00592 | 86.23 | 401.97 | 466.32
0.32 | 0.006093 | 87.29 | 410.12 | 478.27
0.33 | 0.006298 | 88.45 | 417.86 | 490.29
0.34 | 0.0065 | 89.49 | 425.18 | 501.19
0.35 | 0.006689 | 90.62 | 432.31 | 512.11
0.36 | 0.006913 | 91.66 | 439.25 | 523.19
0.37 | 0.007145 | 92.72 | 445.69 | 533.65
0.38 | 0.007377 | 93.68 | 451.74 | 543.71
0.39 | 0.007585 | 94.8 | 457.53 | 553.38
0.4 | 0.007818 | 95.91 | 463.3 | 563.22
0.41 | 0.008066 | 96.87 | 468.68 | 572.4
0.42 | 0.008332 | 97.97 | 473.61 | 581.3
0.43 | 0.008603 | 98.89 | 478.37 | 589.8
0.44 | 0.008885 | 99.97 | 483.11 | 598.4
0.45 | 0.009186 | 101.02 | 487.59 | 606.6
0.46 | 0.009466 | 101.99 | 491.67 | 614.3
0.47 | 0.009819 | 103.18 | 495.61 | 621.8
0.48 | 0.010145 | 104.16 | 499.56 | 629.1
0.49 | 0.010516 | 105.2 | 503.38 | 636.3
0.5 | 0.010877 | 106.25 | 506.82 | 642.8
0.51 | 0.01128 | 107.49 | 510.25 | 649.2
0.52 | 0.011662 | 108.41 | 513.67 | 655.5
0.53 | 0.012127 | 109.5 | 516.98 | 661.4
0.54 | 0.012591 | 110.58 | 520.01 | 667.3
0.55 | 0.013091 | 111.74 | 523.06 | 672.5
0.56 | 0.01358 | 112.9 | 526 | 677.9
0.57 | 0.014043 | 113.88 | 528.93 | 683
0.58 | 0.014632 | 115.05 | 531.75 | 687.5
0.59 | 0.015184 | 116.25 | 534.41 | 691.8
0.6 | 0.015784 | 117.41 | 537.12 | 696
0.61 | 0.016375 | 118.64 | 539.58 | 700
0.62 | 0.016949 | 119.62 | 542.15 | 703.7
0.63 | 0.017587 | 120.82 | 544.53 | 707.3
0.64 | 0.018236 | 122.06 | 546.87 | 710.8
0.65 | 0.018958 | 123.18 | 549.17 | 713.3
0.66 | 0.019667 | 124.39 | 551.33 | 716.4
0.67 | 0.02031 | 125.53 | 553.47 | 719.2
0.68 | 0.021044 | 126.73 | 555.52 | 721.6
0.69 | 0.021855 | 127.93 | 557.53 | 723.7
0.7 | 0.022576 | 129.07 | 559.36 | 725.9
0.71 | 0.023417 | 130.17 | 561.27 | 728.3
0.72 | 0.024194 | 131.51 | 563.07 | 729.8
0.73 | 0.025131 | 132.64 | 564.82 | 731.6
0.74 | 0.025914 | 133.89 | 566.52 | 733.1
0.75 | 0.026665 | 135.1 | 567.94 | 734.9
0.76 | 0.027607 | 136.11 | 569.61 | 735.9
0.77 | 0.028582 | 137.42 | 570.7 | 737.1
0.78 | 0.029449 | 138.63 | 572.3 | 738.3
0.79 | 0.030355 | 139.79 | 573.9 | 739.5
0.8 | 0.031419 | 141.14 | 575 | 740.5
0.81 | 0.032384 | 142.3 | 576.4 | 741.2
0.82 | 0.033483 | 143.55 | 577.4 | 742
0.83 | 0.034483 | 144.78 | 578.8 | 743.1
0.84 | 0.03548 | 146.01 | 580.2 | 743.9
0.85 | 0.03659 | 147.23 | 581.6 | 744.5
0.86 | 0.037584 | 148.51 | 582.3 | 744.9
0.87 | 0.038778 | 149.82 | 583.7 | 745.9
0.88 | 0.039874 | 150.99 | 584.8 | 746.3
0.89 | 0.041179 | 152.4 | 585.8 | 746.9
0.9 | 0.04227 | 153.52 | 587 | 747.3
0.91 | 0.04345 | 154.96 | 588 | 747.6
0.92 | 0.044707 | 156.31 | 589.2 | 748.3
0.93 | 0.045979 | 157.52 | 590.1 | 748.9
0.94 | 0.047289 | 158.93 | 591.2 | 749.1
0.95 | 0.04862 | 160.11 | 592.4 | 749.5
0.96 | 0.049791 | 161.56 | 593.3 | 750
0.97 | 0.051084 | 162.83 | 594.2 | 750.3
0.98 | 0.052682 | 164.14 | 595.1 | 750.5
0.99 | 0.053947 | 165.42 | 596.2 | 750.8
1 | 0.055515 | 166.73 | 597.6 | 751.1