## I-V Characteristic (mA-mm)
VDS (V) | VGS = -0.300 V | VGS = 0.100 V | VGS = 0.500 V | VGS = 0.900 V
0 | 1.6971e-05 | -0.47357 | -1.0835 | -6.184
0.01 | 0.0007633 | 7.542 | 15.234 | 11.472
0.02 | 0.0013126 | 15.084 | 31.148 | 28.637
0.03 | 0.0017216 | 21.973 | 46.979 | 45.849
0.04 | 0.0020425 | 28.38 | 62.87 | 63.18
0.05 | 0.0022857 | 34.142 | 78.51 | 80.25
0.06 | 0.0024875 | 39.427 | 94.16 | 97.15
0.07 | 0.0026555 | 44.164 | 109.86 | 114.07
0.08 | 0.0028002 | 48.329 | 124.86 | 130.98
0.09 | 0.0029308 | 52.011 | 140.04 | 147.61
0.1 | 0.0030512 | 55.314 | 154.94 | 163.95
0.11 | 0.0031787 | 58.04 | 169.7 | 180.47
0.12 | 0.003296 | 60.63 | 184.37 | 197.01
0.13 | 0.0034108 | 62.92 | 198.56 | 212.84
0.14 | 0.0035197 | 64.96 | 212.48 | 228.73
0.15 | 0.00363 | 66.8 | 226.33 | 244.65
0.16 | 0.003752 | 68.38 | 239.77 | 260.11
0.17 | 0.0038618 | 69.83 | 253.17 | 275.68
0.18 | 0.0039953 | 71.13 | 265.81 | 290.74
0.19 | 0.004121 | 72.37 | 278.53 | 305.84
0.2 | 0.0042462 | 73.54 | 290.93 | 320.58
0.21 | 0.0043777 | 74.69 | 302.71 | 335.06
0.22 | 0.0045154 | 75.76 | 314.39 | 349.71
0.23 | 0.0046552 | 76.74 | 325.83 | 363.85
0.24 | 0.0047825 | 77.88 | 336.69 | 377.61
0.25 | 0.0049375 | 79 | 347.14 | 391.41
0.26 | 0.005105 | 80.18 | 357.45 | 404.99
0.27 | 0.0052491 | 81.31 | 367.31 | 418.09
0.28 | 0.0054279 | 82.58 | 376.67 | 431.1
0.29 | 0.0055841 | 83.82 | 385.79 | 443.86
0.3 | 0.005601 | 84.99 | 394.55 | 456.17
0.31 | 0.005778 | 86.13 | 403.23 | 468.58
0.32 | 0.005989 | 87.17 | 411.13 | 480.38
0.33 | 0.006174 | 88.38 | 418.95 | 492.13
0.34 | 0.006386 | 89.46 | 426.4 | 503.33
0.35 | 0.006566 | 90.45 | 433.45 | 514.24
0.36 | 0.006779 | 91.68 | 440.26 | 525.34
0.37 | 0.007002 | 92.56 | 446.67 | 535.74
0.38 | 0.007205 | 93.7 | 452.84 | 545.78
0.39 | 0.007434 | 94.71 | 458.7 | 555.64
0.4 | 0.007687 | 95.75 | 464.27 | 565.34
0.41 | 0.007931 | 96.79 | 469.57 | 574.5
0.42 | 0.00815 | 97.8 | 474.65 | 583.1
0.43 | 0.008425 | 98.84 | 479.45 | 591.9
0.44 | 0.008726 | 99.89 | 484.1 | 600.6
0.45 | 0.009032 | 100.84 | 488.42 | 608.4
0.46 | 0.009311 | 101.84 | 492.69 | 616.6
0.47 | 0.009615 | 102.9 | 496.69 | 624.1
0.48 | 0.009971 | 104.03 | 500.6 | 631.2
0.49 | 0.010306 | 105.09 | 504.28 | 638
0.5 | 0.010658 | 106.25 | 507.82 | 645.1
0.51 | 0.011068 | 107.09 | 511.31 | 651.1
0.52 | 0.011508 | 108.33 | 514.67 | 657.4
0.53 | 0.011858 | 109.32 | 517.93 | 663.3
0.54 | 0.012366 | 110.52 | 521.01 | 669.2
0.55 | 0.012841 | 111.64 | 524.05 | 674.2
0.56 | 0.013375 | 112.62 | 527.1 | 679.8
0.57 | 0.013825 | 113.77 | 529.98 | 684.4
0.58 | 0.014371 | 115.01 | 532.76 | 689.4
0.59 | 0.014934 | 115.99 | 535.34 | 693.6
0.6 | 0.015458 | 117.07 | 538.08 | 697.8
0.61 | 0.016083 | 118.25 | 540.64 | 701.6
0.62 | 0.016677 | 119.48 | 543.15 | 705.3
0.63 | 0.017338 | 120.62 | 545.6 | 708.6
0.64 | 0.01793 | 121.84 | 547.87 | 712.1
0.65 | 0.018596 | 122.84 | 550.17 | 715.2
0.66 | 0.01928 | 124.14 | 552.37 | 717.8
0.67 | 0.02 | 125.3 | 554.45 | 720.5
0.68 | 0.020715 | 126.47 | 556.56 | 723
0.69 | 0.021443 | 127.71 | 558.48 | 725.1
0.7 | 0.022187 | 128.7 | 560.43 | 727.1
0.71 | 0.02291 | 130.05 | 562.33 | 729
0.72 | 0.023823 | 131.14 | 564.08 | 730.9
0.73 | 0.024616 | 132.35 | 565.74 | 732.7
0.74 | 0.025469 | 133.45 | 567.42 | 734.1
0.75 | 0.02624 | 134.63 | 569.02 | 735.5
0.76 | 0.027289 | 135.83 | 570.3 | 737
0.77 | 0.028143 | 137.01 | 571.9 | 738.1
0.78 | 0.028964 | 138.24 | 573.1 | 739.5
0.79 | 0.029875 | 139.27 | 574.8 | 740.3
0.8 | 0.030922 | 140.59 | 575.8 | 741.3
0.81 | 0.031995 | 141.83 | 577.6 | 741.9
0.82 | 0.032793 | 143.05 | 578.6 | 742.7
0.83 | 0.033963 | 144.4 | 579.8 | 743.7
0.84 | 0.035065 | 145.43 | 581 | 744.3
0.85 | 0.036124 | 146.77 | 582.2 | 745.1
0.86 | 0.037082 | 148.03 | 583.4 | 745.9
0.87 | 0.038261 | 149.29 | 584.5 | 746.3
0.88 | 0.039482 | 150.63 | 585.5 | 746.9
0.89 | 0.040514 | 151.8 | 586.6 | 747.5
0.9 | 0.041699 | 153.09 | 588 | 747.6
0.91 | 0.042943 | 154.48 | 588.7 | 748.3
0.92 | 0.044169 | 155.76 | 590.1 | 748.9
0.93 | 0.045358 | 156.99 | 591 | 749.1
0.94 | 0.046592 | 158.31 | 592 | 749.5
0.95 | 0.048053 | 159.64 | 593 | 749.7
0.96 | 0.049371 | 160.99 | 594.2 | 750.4
0.97 | 0.050539 | 162.37 | 595 | 750.7
0.98 | 0.051946 | 163.45 | 596.2 | 750.8
0.99 | 0.053316 | 164.87 | 597.2 | 751.2
1 | 0.054661 | 166.21 | 598.2 | 751.4