## I-V Characteristic (mA-mm)
VDS (V) | VGS = -0.300 V | VGS = 0.100 V | VGS = 0.500 V | VGS = 0.900 V
0 | 1.3746e-05 | -0.399 | -0.9141 | -6.111
0.01 | 0.0007447 | 7.539 | 14.985 | 11.213
0.02 | 0.001271 | 14.937 | 31.156 | 28.71
0.03 | 0.0016683 | 21.746 | 46.825 | 45.77
0.04 | 0.0019763 | 28.191 | 63.02 | 63.19
0.05 | 0.0022096 | 33.919 | 78.25 | 79.83
0.06 | 0.0024033 | 39.02 | 93.54 | 96.55
0.07 | 0.0025656 | 43.727 | 109.39 | 113.69
0.08 | 0.0026954 | 47.893 | 124.59 | 130.46
0.09 | 0.0028265 | 51.521 | 139.35 | 147.03
0.1 | 0.0029448 | 54.716 | 154.17 | 163.18
0.11 | 0.0030624 | 57.57 | 169.19 | 179.9
0.12 | 0.0031731 | 60.03 | 183.47 | 196.01
0.13 | 0.0032762 | 62.31 | 197.63 | 211.6
0.14 | 0.0033906 | 64.3 | 211.74 | 227.99
0.15 | 0.0034968 | 66.08 | 225.66 | 243.77
0.16 | 0.0036096 | 67.65 | 238.72 | 258.9
0.17 | 0.003721 | 69 | 251.95 | 274.25
0.18 | 0.0038307 | 70.37 | 265.18 | 289.78
0.19 | 0.0039585 | 71.39 | 277.54 | 304.58
0.2 | 0.0040814 | 72.58 | 289.58 | 319.19
0.21 | 0.0042174 | 73.7 | 301.74 | 333.87
0.22 | 0.0043366 | 74.69 | 313.34 | 348.35
0.23 | 0.0044656 | 75.8 | 324.51 | 362.46
0.24 | 0.0046081 | 76.74 | 335.41 | 376.33
0.25 | 0.0047273 | 77.92 | 346.04 | 390.09
0.26 | 0.0048934 | 79.08 | 355.97 | 403.23
0.27 | 0.0050409 | 80.21 | 365.83 | 416.22
0.28 | 0.0051851 | 81.47 | 375.44 | 429.69
0.29 | 0.0053397 | 82.66 | 384.58 | 442.24
0.3 | 0.0054955 | 83.86 | 393.08 | 454.24
0.31 | 0.0056683 | 85.02 | 401.66 | 466.71
0.32 | 0.005669 | 86.11 | 409.85 | 478.62
0.33 | 0.00588 | 87.12 | 417.51 | 490.26
0.34 | 0.006063 | 88.21 | 424.75 | 501.31
0.35 | 0.006272 | 89.28 | 431.85 | 512.37
0.36 | 0.006463 | 90.4 | 438.71 | 523.43
0.37 | 0.006673 | 91.44 | 445.17 | 533.89
0.38 | 0.006897 | 92.39 | 451.14 | 543.74
0.39 | 0.007094 | 93.41 | 456.94 | 553.59
0.4 | 0.007334 | 94.57 | 462.63 | 563.43
0.41 | 0.007567 | 95.47 | 467.95 | 572.7
0.42 | 0.00782 | 96.59 | 472.86 | 581.6
0.43 | 0.008053 | 97.45 | 477.63 | 589.8
0.44 | 0.008301 | 98.61 | 482.32 | 598.8
0.45 | 0.008596 | 99.62 | 486.71 | 606.9
0.46 | 0.008908 | 100.63 | 490.81 | 614.2
0.47 | 0.009211 | 101.59 | 494.85 | 621.5
0.48 | 0.00954 | 102.71 | 498.78 | 628.9
0.49 | 0.009865 | 103.7 | 502.47 | 636.1
0.5 | 0.010229 | 104.82 | 506.03 | 642.5
0.51 | 0.010628 | 105.85 | 509.35 | 648.9
0.52 | 0.011016 | 106.79 | 512.81 | 655.3
0.53 | 0.011468 | 108.01 | 516.02 | 661.4
0.54 | 0.011822 | 109.07 | 519.1 | 666.9
0.55 | 0.012284 | 110.11 | 522.15 | 672.3
0.56 | 0.012773 | 111.39 | 525.1 | 677.6
0.57 | 0.013237 | 112.36 | 528.04 | 682.4
0.58 | 0.013751 | 113.49 | 530.75 | 687.2
0.59 | 0.01423 | 114.67 | 533.48 | 691.4
0.6 | 0.01477 | 115.79 | 536.04 | 695.5
0.61 | 0.015315 | 116.89 | 538.76 | 699.6
0.62 | 0.015953 | 118.1 | 541.14 | 703.4
0.63 | 0.016547 | 119.21 | 543.55 | 706.6
0.64 | 0.017191 | 120.35 | 545.93 | 709.7
0.65 | 0.017814 | 121.54 | 548.09 | 712.8
0.66 | 0.018444 | 122.6 | 550.38 | 716
0.67 | 0.019119 | 123.84 | 552.45 | 718.5
0.68 | 0.019773 | 125.03 | 554.54 | 720.8
0.69 | 0.020503 | 126.13 | 556.55 | 723.3
0.7 | 0.021262 | 127.37 | 558.36 | 725
0.71 | 0.02201 | 128.47 | 560.27 | 727.1
0.72 | 0.022721 | 129.7 | 562.06 | 728.8
0.73 | 0.023531 | 130.87 | 563.82 | 730.4
0.74 | 0.024357 | 131.96 | 565.39 | 731.9
0.75 | 0.025165 | 133.17 | 567.02 | 733.5
0.76 | 0.025979 | 134.37 | 568.54 | 735.1
0.77 | 0.026758 | 135.53 | 570 | 736.2
0.78 | 0.027616 | 136.81 | 571.4 | 737.3
0.79 | 0.028505 | 137.93 | 572.5 | 738.3
0.8 | 0.029457 | 139.01 | 574.1 | 739.1
0.81 | 0.030506 | 140.41 | 575.1 | 740.3
0.82 | 0.031413 | 141.54 | 576.4 | 741.1
0.83 | 0.032347 | 142.86 | 577.8 | 741.9
0.84 | 0.033391 | 144.12 | 579 | 742.7
0.85 | 0.034421 | 145.11 | 580.2 | 743.3
0.86 | 0.035395 | 146.53 | 581.6 | 743.9
0.87 | 0.036538 | 147.87 | 582.3 | 744.3
0.88 | 0.037452 | 149.11 | 583.4 | 745.1
0.89 | 0.03872 | 150.42 | 584.6 | 745.5
0.9 | 0.039651 | 151.6 | 586 | 746.1
0.91 | 0.04093 | 152.92 | 586.9 | 746.6
0.92 | 0.042052 | 154.21 | 587.8 | 747.1
0.93 | 0.043271 | 155.62 | 589 | 747.5
0.94 | 0.04441 | 156.79 | 590.1 | 747.6
0.95 | 0.045636 | 158.15 | 591 | 748.2
0.96 | 0.046776 | 159.47 | 591.9 | 748.3
0.97 | 0.048081 | 160.79 | 593.2 | 748.9
0.98 | 0.049228 | 162.06 | 594.2 | 749.1
0.99 | 0.050774 | 163.33 | 595.4 | 749.5
1 | 0.05202 | 164.66 | 596.2 | 749.8