## I-V Characteristic (mA-mm)
VDS (V) | VGS = -0.300 V | VGS = 0.100 V | VGS = 0.500 V | VGS = 0.900 V
0 | 2.2977e-05 | -0.42172 | -0.8999 | -6.093
0.01 | 0.0007616 | 7.498 | 15.119 | 11.327
0.02 | 0.0013008 | 14.903 | 30.977 | 28.466
0.03 | 0.0017009 | 21.865 | 46.708 | 45.586
0.04 | 0.0020143 | 28.179 | 62.63 | 62.91
0.05 | 0.0022552 | 33.898 | 78.01 | 79.72
0.06 | 0.0024564 | 39.072 | 93.56 | 96.36
0.07 | 0.0026281 | 43.763 | 109.01 | 113.38
0.08 | 0.0027707 | 47.918 | 124.08 | 130.25
0.09 | 0.0029037 | 51.586 | 139.13 | 146.65
0.1 | 0.003025 | 54.818 | 154.04 | 162.93
0.11 | 0.0031349 | 57.6 | 168.64 | 179.47
0.12 | 0.0032635 | 60.19 | 183.02 | 195.51
0.13 | 0.0033752 | 62.4 | 197.55 | 211.7
0.14 | 0.0034961 | 64.37 | 211.32 | 227.39
0.15 | 0.0036033 | 66.18 | 224.9 | 243.17
0.16 | 0.0037251 | 67.79 | 238.38 | 258.59
0.17 | 0.0038447 | 69.25 | 251.49 | 273.71
0.18 | 0.0039576 | 70.57 | 264.48 | 289.16
0.19 | 0.0040857 | 71.72 | 276.96 | 304.05
0.2 | 0.004215 | 72.87 | 289.33 | 318.65
0.21 | 0.0043381 | 73.98 | 301.22 | 333.25
0.22 | 0.0044757 | 75 | 312.66 | 347.73
0.23 | 0.0046196 | 76.08 | 324.07 | 361.82
0.24 | 0.0047827 | 77.09 | 334.98 | 375.66
0.25 | 0.0049061 | 78.28 | 345.41 | 389.41
0.26 | 0.0050579 | 79.42 | 355.5 | 402.82
0.27 | 0.0052165 | 80.67 | 365.61 | 416.15
0.28 | 0.0053612 | 81.82 | 374.98 | 429.07
0.29 | 0.0055289 | 83.06 | 384.01 | 441.71
0.3 | 0.0056904 | 84.22 | 392.79 | 454.03
0.31 | 0.005737 | 85.37 | 401.27 | 466.16
0.32 | 0.005925 | 86.61 | 409.33 | 478.32
0.33 | 0.006126 | 87.54 | 417.12 | 489.93
0.34 | 0.006319 | 88.78 | 424.58 | 501.15
0.35 | 0.006529 | 89.85 | 431.67 | 512.21
0.36 | 0.006729 | 90.9 | 438.38 | 523.14
0.37 | 0.006959 | 92.04 | 444.83 | 533.69
0.38 | 0.007181 | 92.89 | 451.01 | 543.77
0.39 | 0.007371 | 94.05 | 456.83 | 553.57
0.4 | 0.00764 | 95.03 | 462.44 | 563.39
0.41 | 0.007874 | 96.11 | 467.69 | 572.6
0.42 | 0.008145 | 97.09 | 472.76 | 581.6
0.43 | 0.008364 | 98.15 | 477.59 | 590.4
0.44 | 0.008636 | 99.2 | 482.18 | 598.8
0.45 | 0.008948 | 100.2 | 486.6 | 607
0.46 | 0.009219 | 101.22 | 490.69 | 614.7
0.47 | 0.009551 | 102.24 | 494.79 | 622.2
0.48 | 0.009896 | 103.31 | 498.68 | 629.7
0.49 | 0.010243 | 104.38 | 502.34 | 636.7
0.5 | 0.01058 | 105.41 | 505.96 | 643.7
0.51 | 0.011022 | 106.6 | 509.38 | 649.8
0.52 | 0.011415 | 107.53 | 512.81 | 656.2
0.53 | 0.011888 | 108.62 | 516.01 | 662.2
0.54 | 0.012311 | 109.69 | 519.18 | 667.8
0.55 | 0.012745 | 110.82 | 522.2 | 673.3
0.56 | 0.013239 | 112.1 | 525.17 | 678.6
0.57 | 0.013739 | 113.07 | 528.04 | 683.6
0.58 | 0.014264 | 114.25 | 530.84 | 688.4
0.59 | 0.014841 | 115.43 | 533.61 | 693
0.6 | 0.015447 | 116.53 | 536.2 | 696.8
0.61 | 0.015956 | 117.63 | 538.84 | 701.1
0.62 | 0.016605 | 118.8 | 541.36 | 704.8
0.63 | 0.017192 | 119.95 | 543.77 | 708.2
0.64 | 0.017864 | 121.11 | 546.17 | 711.6
0.65 | 0.01851 | 122.26 | 548.33 | 714.9
0.66 | 0.01919 | 123.34 | 550.61 | 717.6
0.67 | 0.019908 | 124.58 | 552.75 | 720.4
0.68 | 0.020503 | 125.79 | 554.81 | 722.8
0.69 | 0.021291 | 126.97 | 556.82 | 724.9
0.7 | 0.022081 | 128.18 | 558.68 | 727.1
0.71 | 0.022854 | 129.25 | 560.63 | 729.1
0.72 | 0.023481 | 130.57 | 562.43 | 731.3
0.73 | 0.024443 | 131.67 | 564.18 | 732.7
0.74 | 0.025267 | 132.94 | 565.72 | 734.5
0.75 | 0.02608 | 134.06 | 567.4 | 735.6
0.76 | 0.026916 | 135.23 | 568.95 | 737.3
0.77 | 0.027933 | 136.43 | 570.3 | 738.4
0.78 | 0.028794 | 137.63 | 571.8 | 739.9
0.79 | 0.029634 | 138.87 | 573.1 | 740.9
0.8 | 0.030644 | 139.99 | 574.5 | 741.9
0.81 | 0.031661 | 141.3 | 575.7 | 742.7
0.82 | 0.03272 | 142.55 | 577.2 | 743.7
0.83 | 0.033599 | 143.75 | 578.4 | 744.3
0.84 | 0.034599 | 145.15 | 579.6 | 745.1
0.85 | 0.035726 | 146.11 | 580.8 | 745.9
0.86 | 0.036656 | 147.51 | 582 | 746.5
0.87 | 0.03796 | 148.85 | 583.1 | 747.3
0.88 | 0.039008 | 150.04 | 584.4 | 747.6
0.89 | 0.040248 | 151.38 | 585.3 | 748.3
0.9 | 0.041212 | 152.6 | 586.6 | 748.4
0.91 | 0.042444 | 153.97 | 587.6 | 749.1
0.92 | 0.043741 | 155.28 | 588.6 | 749.5
0.93 | 0.044958 | 156.55 | 589.8 | 750.2
0.94 | 0.04615 | 157.79 | 590.8 | 750.7
0.95 | 0.047433 | 159.17 | 591.7 | 750.8
0.96 | 0.048692 | 160.52 | 592.8 | 751.1
0.97 | 0.04996 | 161.91 | 593.8 | 751.7
0.98 | 0.051353 | 163.18 | 594.6 | 751.9
0.99 | 0.052631 | 164.37 | 595.8 | 752.3
1 | 0.054238 | 165.85 | 596.8 | 752.7