## I-V Characteristic (mA-mm)
VDS (V) | VGS = -0.300 V | VGS = 0.100 V | VGS = 0.500 V | VGS = 0.900 V
0 | 2.8254e-05 | -0.45908 | -0.9455 | -6.213
0.01 | 0.0008672 | 7.646 | 15.142 | 11.322
0.02 | 0.0014855 | 15.194 | 30.602 | 28.1
0.03 | 0.0019474 | 22.077 | 46.295 | 44.937
0.04 | 0.0023075 | 28.585 | 61.96 | 62.09
0.05 | 0.0025823 | 34.42 | 77.55 | 78.52
0.06 | 0.0028189 | 39.642 | 92.69 | 95.55
0.07 | 0.0030051 | 44.507 | 107.63 | 112.17
0.08 | 0.0031679 | 48.763 | 123.23 | 128.72
0.09 | 0.0033215 | 52.492 | 138.05 | 144.79
0.1 | 0.0034503 | 55.826 | 152.38 | 161.34
0.11 | 0.0035972 | 58.72 | 167.16 | 177.47
0.12 | 0.0037275 | 61.27 | 181.7 | 193.24
0.13 | 0.0038592 | 63.67 | 195.48 | 209.38
0.14 | 0.0039995 | 65.72 | 209.27 | 225.15
0.15 | 0.004138 | 67.54 | 223.22 | 240.39
0.16 | 0.0042825 | 69.24 | 236.46 | 255.71
0.17 | 0.0044134 | 70.72 | 249.4 | 271.44
0.18 | 0.0045525 | 72.04 | 262.25 | 286.07
0.19 | 0.0046975 | 73.33 | 275.01 | 300.78
0.2 | 0.0048341 | 74.49 | 286.93 | 315.73
0.21 | 0.0050014 | 75.62 | 298.63 | 329.96
0.22 | 0.0051517 | 76.73 | 310.56 | 344.14
0.23 | 0.0053167 | 77.71 | 321.77 | 358.31
0.24 | 0.0054749 | 78.9 | 332.34 | 372.19
0.25 | 0.0056348 | 80.03 | 342.99 | 385.52
0.26 | 0.005682 | 81.23 | 353.19 | 398.7
0.27 | 0.005873 | 82.57 | 362.93 | 412.26
0.28 | 0.006082 | 83.6 | 372.32 | 424.95
0.29 | 0.00628 | 84.91 | 381.56 | 437.28
0.3 | 0.006486 | 86.17 | 390.2 | 449.86
0.31 | 0.006661 | 87.29 | 398.56 | 462.28
0.32 | 0.006909 | 88.51 | 406.74 | 473.77
0.33 | 0.007117 | 89.57 | 414.65 | 485.43
0.34 | 0.007357 | 90.7 | 421.93 | 496.89
0.35 | 0.007563 | 91.76 | 428.9 | 507.92
0.36 | 0.007799 | 92.93 | 435.81 | 518.7
0.37 | 0.00802 | 93.85 | 442.31 | 529.01
0.38 | 0.008274 | 94.96 | 448.36 | 539.32
0.39 | 0.008537 | 95.97 | 454.13 | 549.32
0.4 | 0.008802 | 97.03 | 459.78 | 558.71
0.41 | 0.009088 | 98.24 | 465.11 | 568.09
0.42 | 0.009345 | 98.97 | 470.17 | 577
0.43 | 0.009689 | 100.13 | 474.91 | 585.5
0.44 | 0.010011 | 101.24 | 479.54 | 594.2
0.45 | 0.010346 | 102.26 | 483.9 | 602.5
0.46 | 0.010646 | 103.31 | 488.1 | 610.6
0.47 | 0.011035 | 104.24 | 492.05 | 618
0.48 | 0.011414 | 105.37 | 495.96 | 625.3
0.49 | 0.011788 | 106.48 | 499.72 | 632.7
0.5 | 0.012238 | 107.47 | 503.24 | 639.3
0.51 | 0.012709 | 108.49 | 506.65 | 645.9
0.52 | 0.01315 | 109.61 | 510.06 | 652.1
0.53 | 0.013635 | 110.78 | 513.31 | 658.5
0.54 | 0.014204 | 111.84 | 516.48 | 664.3
0.55 | 0.014729 | 112.95 | 519.42 | 669.7
0.56 | 0.015365 | 113.93 | 522.43 | 674.8
0.57 | 0.0159 | 115.16 | 525.35 | 680.2
0.58 | 0.016452 | 116.29 | 528.12 | 685
0.59 | 0.017059 | 117.41 | 530.88 | 689.6
0.6 | 0.017714 | 118.6 | 533.48 | 693.7
0.61 | 0.018425 | 119.65 | 536.12 | 698
0.62 | 0.019096 | 120.98 | 538.62 | 701.8
0.63 | 0.01984 | 122.02 | 541.07 | 705.6
0.64 | 0.020548 | 123.25 | 543.35 | 708.8
0.65 | 0.021304 | 124.36 | 545.67 | 712.3
0.66 | 0.022094 | 125.53 | 547.89 | 715.3
0.67 | 0.022919 | 126.73 | 550.01 | 718
0.68 | 0.02365 | 127.85 | 552.21 | 720.8
0.69 | 0.02451 | 129.1 | 554.09 | 722.9
0.7 | 0.025426 | 130.14 | 556.05 | 725.3
0.71 | 0.026249 | 131.4 | 557.98 | 727.4
0.72 | 0.027269 | 132.65 | 559.75 | 729.7
0.73 | 0.028158 | 133.8 | 561.53 | 731.3
0.74 | 0.029251 | 135.09 | 563.13 | 732.9
0.75 | 0.030081 | 136.07 | 564.83 | 734.9
0.76 | 0.031148 | 137.39 | 566.39 | 735.9
0.77 | 0.03206 | 138.61 | 567.96 | 737.7
0.78 | 0.033117 | 139.75 | 569.35 | 738.7
0.79 | 0.034169 | 140.94 | 570.4 | 739.9
0.8 | 0.03528 | 142.18 | 571.9 | 740.9
0.81 | 0.036323 | 143.39 | 573.5 | 742.2
0.82 | 0.037456 | 144.68 | 574.5 | 743.1
0.83 | 0.038637 | 145.95 | 575.7 | 744.1
0.84 | 0.039858 | 147.07 | 577 | 744.7
0.85 | 0.041028 | 148.37 | 578.2 | 745.5
0.86 | 0.042225 | 149.62 | 579.6 | 746.3
0.87 | 0.043488 | 150.96 | 580.6 | 747.3
0.88 | 0.044723 | 152.32 | 581.8 | 747.6
0.89 | 0.045915 | 153.41 | 582.9 | 748.3
0.9 | 0.047375 | 154.78 | 584 | 748.9
0.91 | 0.048627 | 156.07 | 585 | 749.5
0.92 | 0.050108 | 157.41 | 586.4 | 749.9
0.93 | 0.051166 | 158.83 | 587.2 | 750.4
0.94 | 0.052733 | 160 | 588.3 | 750.8
0.95 | 0.054223 | 161.38 | 589.4 | 751.2
0.96 | 0.055712 | 162.69 | 590.6 | 751.6
0.97 | 0.05713 | 164.07 | 591.4 | 752
0.98 | 0.05872 | 165.31 | 592.6 | 752.7
0.99 | 0.06025 | 166.66 | 593.6 | 752.7
1 | 0.06172 | 168.04 | 594.3 | 753.1