## I-V Characteristic (mA-mm)
VDS (V) | VGS = -0.300 V | VGS = 0.100 V | VGS = 0.500 V | VGS = 0.900 V
0 | 3.1653e-05 | -0.45644 | -0.6899 | -5.815
0.01 | 0.0008548 | 7.647 | 14.857 | 11.07
0.02 | 0.0014661 | 14.988 | 30.514 | 28.052
0.03 | 0.0019219 | 21.899 | 46.171 | 44.923
0.04 | 0.0022725 | 28.372 | 61.67 | 61.76
0.05 | 0.0025393 | 34.136 | 77.24 | 78.61
0.06 | 0.0027725 | 39.39 | 92.3 | 95.21
0.07 | 0.0029665 | 44.152 | 107.65 | 111.97
0.08 | 0.0031353 | 48.325 | 122.64 | 128.36
0.09 | 0.0032827 | 52.063 | 137.47 | 144.66
0.1 | 0.0034257 | 55.362 | 151.92 | 160.63
0.11 | 0.0035673 | 58.17 | 166.64 | 176.72
0.12 | 0.0036884 | 60.75 | 181.04 | 193.22
0.13 | 0.0038276 | 63.07 | 194.97 | 208.62
0.14 | 0.0039567 | 65.1 | 208.61 | 224.18
0.15 | 0.0040842 | 67 | 222.46 | 239.99
0.16 | 0.0042278 | 68.59 | 235.91 | 255.16
0.17 | 0.004367 | 69.97 | 248.65 | 270.25
0.18 | 0.0045155 | 71.4 | 261.41 | 285.17
0.19 | 0.0046531 | 72.65 | 274.11 | 300.14
0.2 | 0.0048049 | 73.83 | 286.02 | 314.63
0.21 | 0.0049479 | 74.96 | 298 | 329.07
0.22 | 0.005097 | 75.94 | 309.5 | 343.33
0.23 | 0.0052757 | 77.06 | 320.72 | 357.35
0.24 | 0.005431 | 78.16 | 331.46 | 370.9
0.25 | 0.0055965 | 79.33 | 341.96 | 384.49
0.26 | 0.00563 | 80.5 | 352.22 | 398.06
0.27 | 0.005825 | 81.66 | 361.85 | 410.89
0.28 | 0.006027 | 82.93 | 371.25 | 423.67
0.29 | 0.006219 | 84.22 | 380.43 | 436.41
0.3 | 0.006421 | 85.42 | 389.25 | 448.56
0.31 | 0.00664 | 86.55 | 397.52 | 460.8
0.32 | 0.006838 | 87.69 | 405.59 | 472.56
0.33 | 0.007033 | 88.8 | 413.45 | 484.23
0.34 | 0.007279 | 89.91 | 420.8 | 495.39
0.35 | 0.007484 | 91.08 | 427.84 | 506.4
0.36 | 0.007736 | 91.98 | 434.61 | 517.26
0.37 | 0.007961 | 93.1 | 441.09 | 527.77
0.38 | 0.008208 | 94.17 | 447.21 | 537.82
0.39 | 0.00846 | 95.15 | 452.96 | 547.61
0.4 | 0.008698 | 96.29 | 458.57 | 557.4
0.41 | 0.009008 | 97.2 | 463.91 | 566.79
0.42 | 0.009295 | 98.27 | 468.95 | 575.4
0.43 | 0.009606 | 99.31 | 473.67 | 584.4
0.44 | 0.009878 | 100.34 | 478.27 | 592.8
0.45 | 0.010227 | 101.36 | 482.68 | 600.8
0.46 | 0.010572 | 102.46 | 486.88 | 608.8
0.47 | 0.010942 | 103.47 | 490.84 | 616.6
0.48 | 0.011304 | 104.51 | 494.72 | 623.8
0.49 | 0.011693 | 105.57 | 498.38 | 630.9
0.5 | 0.012122 | 106.55 | 502.03 | 637.7
0.51 | 0.012502 | 107.67 | 505.44 | 644.3
0.52 | 0.013015 | 108.8 | 508.78 | 650.5
0.53 | 0.013491 | 109.82 | 512.05 | 656.7
0.54 | 0.014056 | 111.04 | 515.11 | 662.2
0.55 | 0.014498 | 111.9 | 518.15 | 668.1
0.56 | 0.015107 | 113.1 | 521.16 | 673.4
0.57 | 0.015632 | 114.24 | 524.05 | 678.1
0.58 | 0.016254 | 115.4 | 526.82 | 683.2
0.59 | 0.01688 | 116.47 | 529.53 | 687.6
0.6 | 0.017554 | 117.62 | 532.21 | 692
0.61 | 0.01827 | 118.79 | 534.79 | 696.4
0.62 | 0.018808 | 119.97 | 537.34 | 700
0.63 | 0.019575 | 121.14 | 539.7 | 703.6
0.64 | 0.020309 | 122.18 | 542.15 | 706.9
0.65 | 0.021068 | 123.39 | 544.42 | 710.4
0.66 | 0.021824 | 124.66 | 546.64 | 713.4
0.67 | 0.022564 | 125.79 | 548.85 | 716
0.68 | 0.02339 | 127.05 | 550.82 | 718.8
0.69 | 0.024157 | 128.03 | 552.93 | 721.2
0.7 | 0.025 | 129.26 | 554.8 | 723.5
0.71 | 0.025885 | 130.49 | 556.7 | 725.5
0.72 | 0.026898 | 131.65 | 558.52 | 727.5
0.73 | 0.02764 | 132.92 | 560.24 | 729.3
0.74 | 0.028637 | 134.01 | 561.98 | 731.3
0.75 | 0.029673 | 135.2 | 563.59 | 732.9
0.76 | 0.03069 | 136.41 | 565.21 | 733.9
0.77 | 0.031566 | 137.65 | 566.62 | 735.5
0.78 | 0.032645 | 138.76 | 568.17 | 736.9
0.79 | 0.0337 | 140 | 569.57 | 738.3
0.8 | 0.034699 | 141.22 | 570.7 | 739.1
0.81 | 0.035751 | 142.47 | 572.3 | 740.5
0.82 | 0.036921 | 143.76 | 573.5 | 741.1
0.83 | 0.038143 | 144.87 | 574.6 | 741.9
0.84 | 0.039194 | 146.17 | 575.8 | 742.9
0.85 | 0.040379 | 147.45 | 577 | 743.7
0.86 | 0.041494 | 148.7 | 578.4 | 744.4
0.87 | 0.042809 | 150.05 | 579.4 | 745.1
0.88 | 0.04392 | 151.22 | 580.6 | 746.1
0.89 | 0.045336 | 152.6 | 581.8 | 746.3
0.9 | 0.046511 | 153.92 | 583 | 746.9
0.91 | 0.047671 | 155.23 | 584 | 747.4
0.92 | 0.049229 | 156.51 | 585 | 748.1
0.93 | 0.050634 | 157.84 | 586.1 | 748.3
0.94 | 0.052002 | 159.15 | 587 | 749.1
0.95 | 0.053275 | 160.55 | 588 | 749.3
0.96 | 0.054792 | 161.82 | 589.4 | 750
0.97 | 0.056295 | 162.99 | 590.4 | 750
0.98 | 0.05756 | 164.47 | 591.1 | 750.5
0.99 | 0.05928 | 165.85 | 592.2 | 751.1
1 | 0.06079 | 167.15 | 593.4 | 751.1