## I-V Characteristic (mA-mm)
VDS (V) | VGS = -0.300 V | VGS = 0.100 V | VGS = 0.500 V | VGS = 0.900 V
0 | 3.1859e-05 | -0.4574 | -0.7137 | -6.021
0.01 | 0.0007708 | 7.732 | 15.364 | 11.621
0.02 | 0.001318 | 15.159 | 31.59 | 29.214
0.03 | 0.0017205 | 22.071 | 47.694 | 46.707
0.04 | 0.0020366 | 28.547 | 63.87 | 64.5
0.05 | 0.0022772 | 34.393 | 79.97 | 81.37
0.06 | 0.0024784 | 39.63 | 95.43 | 98.84
0.07 | 0.0026455 | 44.348 | 111.39 | 116.11
0.08 | 0.0027862 | 48.571 | 126.91 | 132.9
0.09 | 0.0029192 | 52.298 | 142.02 | 149.57
0.1 | 0.0030439 | 55.568 | 156.91 | 166.72
0.11 | 0.0031721 | 58.37 | 172.32 | 183.5
0.12 | 0.0032696 | 60.95 | 186.97 | 199.67
0.13 | 0.0033853 | 63.15 | 201.18 | 215.92
0.14 | 0.0035022 | 65.24 | 215.38 | 232.25
0.15 | 0.0036081 | 67.02 | 229.47 | 248.36
0.16 | 0.0037352 | 68.66 | 243.25 | 263.73
0.17 | 0.0038571 | 70.03 | 256.17 | 279.48
0.18 | 0.0039834 | 71.38 | 269.37 | 294.91
0.19 | 0.004106 | 72.66 | 282.31 | 309.7
0.2 | 0.0042297 | 73.77 | 294.45 | 324.99
0.21 | 0.0043714 | 74.94 | 306.56 | 339.78
0.22 | 0.0044953 | 75.88 | 318.4 | 354.02
0.23 | 0.0046374 | 77 | 329.76 | 368.25
0.24 | 0.0047871 | 78.04 | 340.55 | 382.47
0.25 | 0.0049213 | 79.24 | 351.4 | 396.36
0.26 | 0.0050842 | 80.42 | 361.66 | 409.6
0.27 | 0.0052324 | 81.55 | 371.4 | 422.91
0.28 | 0.0054102 | 82.94 | 380.92 | 436.15
0.29 | 0.0055579 | 84.07 | 390.22 | 448.84
0.3 | 0.005664 | 85.29 | 398.88 | 461.02
0.31 | 0.005848 | 86.41 | 407.34 | 473.59
0.32 | 0.006032 | 87.68 | 415.53 | 485.43
0.33 | 0.006206 | 88.75 | 423.4 | 496.76
0.34 | 0.006423 | 89.85 | 430.66 | 508.34
0.35 | 0.006628 | 91 | 437.65 | 519.34
0.36 | 0.006859 | 91.92 | 444.59 | 530.15
0.37 | 0.007038 | 93.04 | 451.08 | 540.38
0.38 | 0.007275 | 94.12 | 457.13 | 550.37
0.39 | 0.007498 | 95.13 | 462.88 | 560.39
0.4 | 0.007725 | 96.19 | 468.56 | 569.6
0.41 | 0.007959 | 97.13 | 473.97 | 579
0.42 | 0.008229 | 98.27 | 478.99 | 587.6
0.43 | 0.008493 | 99.28 | 483.73 | 596.5
0.44 | 0.008736 | 100.3 | 488.37 | 604.6
0.45 | 0.009036 | 101.36 | 492.83 | 612.6
0.46 | 0.009339 | 102.39 | 497.03 | 619.9
0.47 | 0.009673 | 103.43 | 501.01 | 627.7
0.48 | 0.009997 | 104.58 | 504.96 | 634.8
0.49 | 0.010332 | 105.64 | 508.7 | 641.9
0.5 | 0.010692 | 106.57 | 512.33 | 648.3
0.51 | 0.011054 | 107.75 | 515.72 | 654.4
0.52 | 0.011459 | 108.81 | 519.16 | 660.5
0.53 | 0.011891 | 109.93 | 522.46 | 666.1
0.54 | 0.012328 | 111.16 | 525.6 | 671.3
0.55 | 0.012773 | 112.03 | 528.61 | 677
0.56 | 0.01331 | 113.32 | 531.65 | 682
0.57 | 0.013809 | 114.38 | 534.59 | 686.6
0.58 | 0.014377 | 115.61 | 537.39 | 690.8
0.59 | 0.014836 | 116.71 | 540.07 | 695.2
0.6 | 0.01542 | 117.89 | 542.75 | 699.2
0.61 | 0.016009 | 118.96 | 545.34 | 703.2
0.62 | 0.016575 | 120.26 | 547.94 | 706.4
0.63 | 0.017245 | 121.41 | 550.18 | 709.6
0.64 | 0.017865 | 122.46 | 552.6 | 712.8
0.65 | 0.0185 | 123.69 | 554.9 | 715.7
0.66 | 0.01915 | 124.9 | 557.13 | 718.5
0.67 | 0.019869 | 126.09 | 559.31 | 720.9
0.68 | 0.020588 | 127.37 | 561.27 | 723.1
0.69 | 0.021336 | 128.37 | 563.3 | 725.1
0.7 | 0.022095 | 129.59 | 565.19 | 727.1
0.71 | 0.022842 | 130.84 | 567.03 | 728.8
0.72 | 0.023619 | 132.08 | 568.77 | 730.6
0.73 | 0.024314 | 133.33 | 570.3 | 732.1
0.74 | 0.025277 | 134.4 | 572 | 733.5
0.75 | 0.026164 | 135.64 | 573.6 | 734.9
0.76 | 0.027066 | 136.87 | 575 | 736.1
0.77 | 0.027824 | 138.14 | 576.6 | 737.1
0.78 | 0.02877 | 139.19 | 577.8 | 738.3
0.79 | 0.029655 | 140.51 | 579.6 | 739.3
0.8 | 0.030566 | 141.71 | 580.8 | 739.9
0.81 | 0.031577 | 142.98 | 582.1 | 740.7
0.82 | 0.032612 | 144.23 | 583.2 | 741.7
0.83 | 0.0336 | 145.33 | 584.8 | 742
0.84 | 0.034503 | 146.79 | 585.4 | 742.9
0.85 | 0.035676 | 147.98 | 586.9 | 743.7
0.86 | 0.036612 | 149.3 | 588 | 744.3
0.87 | 0.037957 | 150.63 | 589.2 | 744.7
0.88 | 0.038881 | 151.79 | 590.4 | 745.1
0.89 | 0.040013 | 153.26 | 591.4 | 745.9
0.9 | 0.041203 | 154.5 | 592.4 | 746.1
0.91 | 0.042241 | 155.89 | 593.6 | 746.5
0.92 | 0.043402 | 157.15 | 594.3 | 746.7
0.93 | 0.044822 | 158.51 | 595.4 | 747.3
0.94 | 0.046024 | 159.84 | 596.8 | 747.5
0.95 | 0.047091 | 161.15 | 597.6 | 747.9
0.96 | 0.048461 | 162.56 | 598.6 | 748.2
0.97 | 0.049812 | 163.69 | 599.8 | 748.4
0.98 | 0.051247 | 165.19 | 600.7 | 749.1
0.99 | 0.052498 | 166.49 | 601.5 | 749
1 | 0.053674 | 167.85 | 602.7 | 749.4