## I-V Characteristic (mA-mm)
VDS (V) | VGS = -0.300 V | VGS = 0.100 V | VGS = 0.500 V | VGS = 0.900 V
0 | 4.0949e-05 | -0.39958 | -0.9448 | -6.119
0.01 | 0.0008288 | 7.569 | 14.983 | 11.157
0.02 | 0.001405 | 15.133 | 30.933 | 28.066
0.03 | 0.001845 | 21.995 | 46.492 | 45.437
0.04 | 0.0021769 | 28.497 | 62.39 | 62.55
0.05 | 0.0024405 | 34.294 | 77.86 | 79.4
0.06 | 0.0026557 | 39.589 | 93 | 95.95
0.07 | 0.0028313 | 44.326 | 108.61 | 113.03
0.08 | 0.0029937 | 48.537 | 123.75 | 129.42
0.09 | 0.003135 | 52.303 | 138.6 | 145.52
0.1 | 0.0032775 | 55.615 | 153.34 | 162.47
0.11 | 0.0033993 | 58.44 | 168.26 | 178.73
0.12 | 0.0035256 | 61.03 | 182.33 | 194.4
0.13 | 0.003647 | 63.27 | 196.25 | 210.42
0.14 | 0.0037578 | 65.31 | 210.74 | 226.41
0.15 | 0.003891 | 67.2 | 224.19 | 242.09
0.16 | 0.0040144 | 68.78 | 237.41 | 257.26
0.17 | 0.0041392 | 70.25 | 250.77 | 272.69
0.18 | 0.0042712 | 71.53 | 263.44 | 287.86
0.19 | 0.0044146 | 72.81 | 276 | 302.75
0.2 | 0.0045607 | 73.89 | 288.24 | 317.3
0.21 | 0.0046914 | 75.02 | 300.3 | 332.09
0.22 | 0.0048509 | 76.04 | 311.58 | 346.11
0.23 | 0.0050032 | 77.08 | 322.96 | 360.1
0.24 | 0.0051257 | 78.29 | 334.01 | 374.49
0.25 | 0.0053097 | 79.24 | 344.44 | 387.9
0.26 | 0.0054677 | 80.5 | 354.45 | 400.97
0.27 | 0.005652 | 81.72 | 364.36 | 414.35
0.28 | 0.005658 | 82.91 | 374.06 | 427.31
0.29 | 0.005863 | 84.18 | 382.87 | 439.92
0.3 | 0.006056 | 85.37 | 391.62 | 452.11
0.31 | 0.006277 | 86.52 | 400.29 | 464.63
0.32 | 0.006464 | 87.66 | 408.16 | 476.4
0.33 | 0.006674 | 88.73 | 416.02 | 487.98
0.34 | 0.006876 | 89.74 | 423.38 | 499.23
0.35 | 0.007071 | 90.86 | 430.55 | 510.47
0.36 | 0.00733 | 91.9 | 437.32 | 521.31
0.37 | 0.007569 | 93.04 | 443.67 | 531.55
0.38 | 0.007807 | 94.07 | 449.78 | 541.86
0.39 | 0.008031 | 94.96 | 455.69 | 551.79
0.4 | 0.008296 | 96.03 | 461.26 | 561.44
0.41 | 0.00854 | 97.13 | 466.53 | 570.4
0.42 | 0.008821 | 98.07 | 471.49 | 579.1
0.43 | 0.009105 | 99.26 | 476.42 | 588.2
0.44 | 0.009404 | 100.12 | 481.04 | 596.8
0.45 | 0.009727 | 101.18 | 485.34 | 604.7
0.46 | 0.010006 | 102.22 | 489.5 | 612.7
0.47 | 0.010365 | 103.27 | 493.5 | 619.9
0.48 | 0.010707 | 104.27 | 497.48 | 627.7
0.49 | 0.011111 | 105.39 | 501.11 | 634.5
0.5 | 0.01149 | 106.39 | 504.67 | 641.5
0.51 | 0.011886 | 107.45 | 508.18 | 647.9
0.52 | 0.012367 | 108.56 | 511.49 | 654.4
0.53 | 0.012801 | 109.57 | 514.68 | 660.3
0.54 | 0.013257 | 110.72 | 517.84 | 666.1
0.55 | 0.013806 | 111.84 | 520.89 | 671
0.56 | 0.014331 | 112.89 | 523.86 | 677
0.57 | 0.014847 | 114.08 | 526.74 | 681.8
0.58 | 0.01547 | 115.04 | 529.53 | 686.6
0.59 | 0.016022 | 116.27 | 532.24 | 690.8
0.6 | 0.016653 | 117.47 | 534.97 | 695.2
0.61 | 0.017225 | 118.56 | 537.43 | 699.5
0.62 | 0.017877 | 119.75 | 540 | 702.9
0.63 | 0.018536 | 120.82 | 542.41 | 706.4
0.64 | 0.019215 | 122.06 | 544.82 | 710
0.65 | 0.020008 | 123.22 | 547.15 | 713
0.66 | 0.020734 | 124.36 | 549.26 | 716
0.67 | 0.021462 | 125.42 | 551.47 | 718.6
0.68 | 0.022183 | 126.69 | 553.51 | 721.3
0.69 | 0.023067 | 127.91 | 555.54 | 723.6
0.7 | 0.023806 | 129.07 | 557.37 | 725.8
0.71 | 0.024645 | 130.26 | 559.29 | 727.9
0.72 | 0.025489 | 131.26 | 561.11 | 729.9
0.73 | 0.026386 | 132.58 | 562.83 | 731.5
0.74 | 0.027378 | 133.78 | 564.54 | 733.1
0.75 | 0.028149 | 134.9 | 566 | 734.7
0.76 | 0.029082 | 136.16 | 567.72 | 736.1
0.77 | 0.030044 | 137.24 | 569.19 | 737.5
0.78 | 0.031063 | 138.51 | 570.7 | 738.7
0.79 | 0.032011 | 139.73 | 571.9 | 739.5
0.8 | 0.033051 | 140.9 | 573.2 | 740.9
0.81 | 0.034059 | 142.08 | 574.8 | 741.9
0.82 | 0.035066 | 143.3 | 575.7 | 742.7
0.83 | 0.036161 | 144.54 | 577 | 743.5
0.84 | 0.03733 | 145.81 | 578.2 | 744.3
0.85 | 0.038466 | 147.09 | 579.4 | 745
0.86 | 0.039373 | 148.23 | 580.6 | 745.7
0.87 | 0.04069 | 149.5 | 581.8 | 746.3
0.88 | 0.041946 | 150.85 | 582.9 | 747.1
0.89 | 0.043281 | 152.16 | 584.4 | 747.5
0.9 | 0.044259 | 153.52 | 585.3 | 748.2
0.91 | 0.045623 | 154.67 | 586.2 | 748.3
0.92 | 0.046995 | 156.03 | 587.6 | 749.1
0.93 | 0.048098 | 157.31 | 588.2 | 749.5
0.94 | 0.049484 | 158.65 | 589.6 | 750
0.95 | 0.050881 | 159.96 | 590.6 | 750.4
0.96 | 0.052299 | 161.22 | 591.4 | 750.7
0.97 | 0.05349 | 162.58 | 592.6 | 751.1
0.98 | 0.054987 | 163.83 | 593.4 | 751.2
0.99 | 0.056501 | 165.17 | 594.6 | 751.6
1 | 0.05774 | 166.41 | 595.8 | 752.3