## I-V Characteristic (mA-mm)
VDS (V) | VGS = -0.300 V | VGS = 0.100 V | VGS = 0.500 V | VGS = 0.900 V
0 | 4.7401e-05 | -0.5065 | -0.9492 | -6.335
0.01 | 0.0008645 | 7.557 | 14.995 | 10.937
0.02 | 0.0014648 | 15.097 | 30.238 | 27.479
0.03 | 0.0019169 | 21.907 | 45.594 | 44.216
0.04 | 0.0022651 | 28.279 | 61.13 | 61.05
0.05 | 0.0025384 | 34.116 | 76.16 | 77.6
0.06 | 0.0027601 | 39.32 | 91.41 | 94.02
0.07 | 0.0029473 | 44.087 | 106.45 | 110.17
0.08 | 0.0031175 | 48.286 | 121.46 | 126.97
0.09 | 0.003267 | 52.043 | 135.84 | 142.86
0.1 | 0.003411 | 55.323 | 150.59 | 158.68
0.11 | 0.0035363 | 58.16 | 164.97 | 174.88
0.12 | 0.0036693 | 60.75 | 178.86 | 190.78
0.13 | 0.0037984 | 63.07 | 192.97 | 206.39
0.14 | 0.0039111 | 65.08 | 206.66 | 221.81
0.15 | 0.0040589 | 66.92 | 220.07 | 237.35
0.16 | 0.0041883 | 68.52 | 233.19 | 252.39
0.17 | 0.004328 | 70.07 | 246.42 | 267.5
0.18 | 0.0044712 | 71.35 | 258.84 | 282.27
0.19 | 0.0046248 | 72.6 | 271.19 | 297.15
0.2 | 0.0047712 | 73.77 | 283.39 | 311.52
0.21 | 0.004904 | 74.84 | 295.13 | 325.53
0.22 | 0.0050632 | 75.94 | 306.53 | 340.12
0.23 | 0.0052276 | 76.9 | 317.62 | 353.85
0.24 | 0.005366 | 78.01 | 328.46 | 367.35
0.25 | 0.0055422 | 79.2 | 338.8 | 380.99
0.26 | 0.005672 | 80.27 | 348.67 | 394.2
0.27 | 0.005851 | 81.6 | 358.66 | 407.26
0.28 | 0.006054 | 82.67 | 367.91 | 420
0.29 | 0.006239 | 83.96 | 376.89 | 432.61
0.3 | 0.006427 | 85.11 | 385.56 | 444.76
0.31 | 0.006633 | 86.23 | 394.11 | 456.95
0.32 | 0.006829 | 87.35 | 402.06 | 468.72
0.33 | 0.007047 | 88.42 | 409.68 | 480.44
0.34 | 0.007262 | 89.45 | 417.1 | 491.61
0.35 | 0.007484 | 90.54 | 424.13 | 502.39
0.36 | 0.007695 | 91.62 | 430.98 | 513.53
0.37 | 0.007942 | 92.61 | 437.3 | 523.94
0.38 | 0.008192 | 93.62 | 443.27 | 534
0.39 | 0.008446 | 94.66 | 449.11 | 543.77
0.4 | 0.008695 | 95.65 | 454.69 | 553.46
0.41 | 0.008976 | 96.83 | 459.89 | 563.04
0.42 | 0.009253 | 97.65 | 464.84 | 571.7
0.43 | 0.00951 | 98.71 | 469.57 | 580.5
0.44 | 0.009852 | 99.71 | 474.23 | 589.2
0.45 | 0.010181 | 100.8 | 478.48 | 597.6
0.46 | 0.010519 | 101.78 | 482.59 | 605.2
0.47 | 0.010856 | 102.68 | 486.54 | 612.9
0.48 | 0.011206 | 103.83 | 490.43 | 620.4
0.49 | 0.011592 | 104.83 | 494.06 | 627.5
0.5 | 0.012027 | 105.89 | 497.52 | 634.3
0.51 | 0.012486 | 106.83 | 500.92 | 640.5
0.52 | 0.012923 | 107.98 | 504.3 | 647.7
0.53 | 0.013385 | 109.02 | 507.43 | 653.6
0.54 | 0.013826 | 110.09 | 510.55 | 659.5
0.55 | 0.014402 | 111.08 | 513.4 | 665.1
0.56 | 0.014931 | 112.13 | 516.47 | 670.3
0.57 | 0.0155 | 113.28 | 519.28 | 675.6
0.58 | 0.015994 | 114.41 | 522.01 | 680.5
0.59 | 0.016708 | 115.47 | 524.71 | 685.2
0.6 | 0.017307 | 116.75 | 527.3 | 689.8
0.61 | 0.01795 | 117.67 | 529.91 | 693.7
0.62 | 0.018622 | 118.87 | 532.38 | 697.8
0.63 | 0.019304 | 119.95 | 534.73 | 701.6
0.64 | 0.020024 | 121.14 | 537.1 | 705.2
0.65 | 0.020663 | 122.26 | 539.39 | 708.4
0.66 | 0.021445 | 123.38 | 541.63 | 711.7
0.67 | 0.0222 | 124.55 | 543.72 | 714.4
0.68 | 0.023116 | 125.73 | 545.78 | 717.2
0.69 | 0.023831 | 126.89 | 547.7 | 719.7
0.7 | 0.024613 | 127.93 | 549.65 | 722
0.71 | 0.025493 | 129.15 | 551.57 | 724.3
0.72 | 0.026332 | 130.34 | 553.37 | 726.7
0.73 | 0.027263 | 131.47 | 555.18 | 728.3
0.74 | 0.028178 | 132.66 | 556.68 | 730.2
0.75 | 0.029126 | 133.62 | 558.38 | 731.9
0.76 | 0.029989 | 134.93 | 559.96 | 733.3
0.77 | 0.031048 | 136.14 | 561.48 | 735.1
0.78 | 0.03198 | 137.23 | 562.96 | 736.3
0.79 | 0.033094 | 138.51 | 564.33 | 737.5
0.8 | 0.03413 | 139.6 | 565.75 | 738.7
0.81 | 0.035064 | 140.88 | 567.08 | 739.9
0.82 | 0.036292 | 142.08 | 568.42 | 741.1
0.83 | 0.037366 | 143.26 | 569.59 | 741.8
0.84 | 0.038407 | 144.38 | 570.9 | 742.9
0.85 | 0.03965 | 145.67 | 572 | 743.5
0.86 | 0.040967 | 146.91 | 573.2 | 744.3
0.87 | 0.041902 | 148.17 | 574.4 | 745.3
0.88 | 0.043296 | 149.49 | 575.2 | 745.8
0.89 | 0.044482 | 150.54 | 576.4 | 746.3
0.9 | 0.045922 | 151.92 | 577.6 | 747.3
0.91 | 0.046999 | 153.26 | 578.6 | 747.7
0.92 | 0.048354 | 154.44 | 579.8 | 748.2
0.93 | 0.049741 | 155.89 | 580.8 | 748.7
0.94 | 0.050983 | 156.97 | 581.8 | 749.1
0.95 | 0.052467 | 158.37 | 583 | 749.7
0.96 | 0.053965 | 159.69 | 584 | 750.2
0.97 | 0.055571 | 160.99 | 585 | 750.4
0.98 | 0.056859 | 162.25 | 586.2 | 751.1
0.99 | 0.05812 | 163.53 | 586.9 | 751.2
1 | 0.05968 | 164.85 | 588 | 751.7