## I-V Characteristic (mA-mm)
VDS (V) | VGS = -0.300 V | VGS = 0.100 V | VGS = 0.500 V | VGS = 0.900 V
0 | 3.8666e-05 | -0.39435 | -0.9432 | -6.019
0.01 | 0.0008381 | 7.63 | 15.231 | 11.508
0.02 | 0.0014233 | 15.259 | 31.416 | 28.798
0.03 | 0.001867 | 22.335 | 47.356 | 46.291
0.04 | 0.0022099 | 28.836 | 63.36 | 63.48
0.05 | 0.0024794 | 34.688 | 79.4 | 80.82
0.06 | 0.0026973 | 40.064 | 94.6 | 97.91
0.07 | 0.0028712 | 44.913 | 110.26 | 115.09
0.08 | 0.0030378 | 49.136 | 125.93 | 131.56
0.09 | 0.0031841 | 52.943 | 141.04 | 148.25
0.1 | 0.0033273 | 56.334 | 155.76 | 165.37
0.11 | 0.003444 | 59.17 | 171 | 181.69
0.12 | 0.0035733 | 61.83 | 185.55 | 197.8
0.13 | 0.0037041 | 64.08 | 199.67 | 214.2
0.14 | 0.0038167 | 66.2 | 214.09 | 230.33
0.15 | 0.0039511 | 68.02 | 228.1 | 245.88
0.16 | 0.004081 | 69.71 | 241.25 | 261.55
0.17 | 0.0042187 | 71.19 | 254.56 | 277.34
0.18 | 0.0043503 | 72.53 | 267.7 | 292.29
0.19 | 0.0044974 | 73.85 | 280.69 | 307.59
0.2 | 0.0046532 | 75 | 292.68 | 322.52
0.21 | 0.0047759 | 76.14 | 304.83 | 337.16
0.22 | 0.0049438 | 77.22 | 316.75 | 351.33
0.23 | 0.005089 | 78.32 | 327.93 | 365.61
0.24 | 0.0052343 | 79.48 | 338.87 | 380.01
0.25 | 0.0054174 | 80.63 | 349.74 | 393.29
0.26 | 0.0055791 | 81.82 | 359.84 | 406.73
0.27 | 0.005598 | 83.11 | 369.7 | 420.32
0.28 | 0.005775 | 84.35 | 379.51 | 433.42
0.29 | 0.005992 | 85.5 | 388.71 | 445.88
0.3 | 0.006192 | 86.89 | 397.35 | 458.36
0.31 | 0.006416 | 87.98 | 405.9 | 470.86
0.32 | 0.006589 | 89.13 | 414.17 | 482.47
0.33 | 0.006806 | 90.34 | 422.15 | 494.33
0.34 | 0.007019 | 91.24 | 429.42 | 505.7
0.35 | 0.007254 | 92.44 | 436.53 | 516.83
0.36 | 0.00748 | 93.54 | 443.6 | 527.47
0.37 | 0.007714 | 94.58 | 450.02 | 537.72
0.38 | 0.007976 | 95.81 | 456.11 | 548.18
0.39 | 0.00819 | 96.75 | 462 | 558.08
0.4 | 0.008475 | 97.81 | 467.75 | 567.61
0.41 | 0.008744 | 98.87 | 473.13 | 576.6
0.42 | 0.009035 | 99.98 | 478.11 | 586
0.43 | 0.009295 | 100.9 | 482.95 | 594.4
0.44 | 0.009611 | 102.04 | 487.74 | 602.6
0.45 | 0.009928 | 103.04 | 492.24 | 610.6
0.46 | 0.010234 | 104.15 | 496.36 | 618.6
0.47 | 0.010596 | 105.2 | 500.39 | 626.1
0.48 | 0.010956 | 106.14 | 504.43 | 633.1
0.49 | 0.011383 | 107.31 | 508.19 | 639.8
0.5 | 0.011716 | 108.42 | 511.75 | 646.9
0.51 | 0.01219 | 109.45 | 515.28 | 653.1
0.52 | 0.012659 | 110.68 | 518.67 | 659.4
0.53 | 0.013185 | 111.64 | 521.99 | 664.9
0.54 | 0.013661 | 112.8 | 525.09 | 670.7
0.55 | 0.014154 | 113.92 | 528.25 | 676.3
0.56 | 0.014678 | 115.13 | 531.24 | 681.1
0.57 | 0.015235 | 116.27 | 534.25 | 686.2
0.58 | 0.015811 | 117.39 | 536.96 | 690.7
0.59 | 0.016447 | 118.58 | 539.77 | 695
0.6 | 0.017092 | 119.77 | 542.45 | 699.2
0.61 | 0.017675 | 120.9 | 544.98 | 702.9
0.62 | 0.018383 | 121.96 | 547.56 | 706.4
0.63 | 0.019085 | 123.3 | 550.01 | 709.8
0.64 | 0.019824 | 124.51 | 552.37 | 713
0.65 | 0.020456 | 125.62 | 554.77 | 716
0.66 | 0.021207 | 126.97 | 556.84 | 718.8
0.67 | 0.022038 | 127.93 | 559.07 | 721.5
0.68 | 0.022746 | 129.33 | 561.11 | 723.7
0.69 | 0.023626 | 130.49 | 563.08 | 725.9
0.7 | 0.0245 | 131.64 | 565.1 | 728.1
0.71 | 0.025347 | 132.92 | 566.91 | 729.9
0.72 | 0.026171 | 133.96 | 568.73 | 731.5
0.73 | 0.027066 | 135.24 | 570.2 | 733.1
0.74 | 0.028048 | 136.51 | 571.7 | 734.9
0.75 | 0.028946 | 137.71 | 573.6 | 736.1
0.76 | 0.02993 | 138.83 | 575 | 737.3
0.77 | 0.030891 | 140.11 | 576.6 | 738.3
0.78 | 0.031902 | 141.39 | 578.2 | 739.5
0.79 | 0.032834 | 142.62 | 579.1 | 740.7
0.8 | 0.034053 | 143.91 | 580.8 | 741.5
0.81 | 0.035066 | 145.02 | 582 | 742
0.82 | 0.03634 | 146.34 | 583.4 | 743.1
0.83 | 0.037269 | 147.67 | 584.6 | 744.1
0.84 | 0.03845 | 148.93 | 586 | 744.4
0.85 | 0.039635 | 150.29 | 587 | 745.1
0.86 | 0.040853 | 151.45 | 588.4 | 745.9
0.87 | 0.042025 | 152.87 | 589.4 | 746.3
0.88 | 0.043127 | 154.16 | 590.8 | 746.9
0.89 | 0.044515 | 155.48 | 591.7 | 747.4
0.9 | 0.045538 | 156.71 | 592.6 | 747.6
0.91 | 0.047219 | 158.11 | 594 | 748.3
0.92 | 0.04855 | 159.4 | 594.7 | 748.9
0.93 | 0.049898 | 160.73 | 595.8 | 749.1
0.94 | 0.051114 | 162.07 | 597 | 749.5
0.95 | 0.05263 | 163.31 | 597.9 | 750
0.96 | 0.053994 | 164.79 | 599 | 750.3
0.97 | 0.055242 | 166.18 | 600.2 | 750.7
0.98 | 0.056879 | 167.51 | 601 | 750.7
0.99 | 0.05847 | 168.96 | 602.2 | 751.1
1 | 0.06 | 170.18 | 603.2 | 751.3