## I-V Characteristic (mA-mm)
VDS (V) | VGS = -0.300 V | VGS = 0.100 V | VGS = 0.500 V | VGS = 0.900 V
0 | 2.6223e-05 | -0.4496 | -0.9191 | -6.122
0.01 | 0.0007876 | 7.646 | 15.306 | 11.46
0.02 | 0.0013512 | 15.161 | 31.177 | 28.824
0.03 | 0.0017678 | 22.121 | 47.399 | 46.2
0.04 | 0.0020895 | 28.655 | 63.07 | 63.36
0.05 | 0.0023362 | 34.462 | 79.28 | 80.87
0.06 | 0.0025477 | 39.697 | 94.8 | 97.72
0.07 | 0.0027136 | 44.473 | 110.22 | 114.72
0.08 | 0.0028726 | 48.71 | 125.63 | 131.58
0.09 | 0.0029983 | 52.457 | 140.88 | 148.54
0.1 | 0.0031276 | 55.76 | 155.85 | 164.97
0.11 | 0.0032511 | 58.56 | 170.6 | 181.58
0.12 | 0.0033626 | 61.15 | 185.25 | 197.93
0.13 | 0.0034845 | 63.42 | 199.55 | 213.96
0.14 | 0.0035966 | 65.5 | 213.65 | 230.11
0.15 | 0.0037055 | 67.35 | 227.59 | 245.97
0.16 | 0.0038393 | 68.91 | 241.19 | 261.63
0.17 | 0.0039614 | 70.43 | 254.31 | 276.94
0.18 | 0.0040929 | 71.73 | 267.2 | 291.98
0.19 | 0.0042008 | 72.93 | 280.31 | 307.64
0.2 | 0.0043367 | 74.09 | 292.38 | 322.2
0.21 | 0.0044751 | 75.2 | 304.31 | 336.69
0.22 | 0.0046008 | 76.24 | 316.09 | 351.36
0.23 | 0.0047626 | 77.32 | 327.43 | 365.54
0.24 | 0.0049036 | 78.44 | 338.39 | 379.47
0.25 | 0.0050489 | 79.5 | 348.94 | 393.22
0.26 | 0.0052032 | 80.75 | 359.24 | 406.78
0.27 | 0.0053711 | 82.02 | 369.11 | 420
0.28 | 0.005536 | 83.26 | 378.58 | 433.04
0.29 | 0.0056925 | 84.51 | 387.79 | 445.79
0.3 | 0.005721 | 85.57 | 396.67 | 458.18
0.31 | 0.005924 | 86.85 | 405.09 | 470.33
0.32 | 0.006144 | 87.91 | 413.17 | 482.12
0.33 | 0.006315 | 89.1 | 421.15 | 494.21
0.34 | 0.006523 | 90.16 | 428.52 | 505.27
0.35 | 0.006728 | 91.2 | 435.54 | 516.26
0.36 | 0.006941 | 92.29 | 442.42 | 527.15
0.37 | 0.007172 | 93.36 | 448.86 | 537.55
0.38 | 0.007396 | 94.44 | 455.09 | 547.86
0.39 | 0.007625 | 95.35 | 460.9 | 557.52
0.4 | 0.007851 | 96.39 | 466.5 | 567.08
0.41 | 0.008119 | 97.57 | 471.87 | 576.4
0.42 | 0.008394 | 98.52 | 476.94 | 585
0.43 | 0.008683 | 99.68 | 481.78 | 594
0.44 | 0.008949 | 100.55 | 486.38 | 602.2
0.45 | 0.009235 | 101.66 | 490.81 | 610.2
0.46 | 0.009534 | 102.68 | 495.04 | 618.2
0.47 | 0.009852 | 103.76 | 499.05 | 625.5
0.48 | 0.010222 | 104.91 | 502.95 | 632.7
0.49 | 0.010576 | 105.81 | 506.74 | 639.6
0.5 | 0.010963 | 106.95 | 510.33 | 646.3
0.51 | 0.011329 | 108.02 | 513.83 | 652.5
0.52 | 0.011779 | 109.21 | 517.08 | 658.9
0.53 | 0.012221 | 110.17 | 520.4 | 664.6
0.54 | 0.012712 | 111.32 | 523.56 | 670.5
0.55 | 0.013178 | 112.44 | 526.62 | 675.6
0.56 | 0.013684 | 113.53 | 529.67 | 680.8
0.57 | 0.014172 | 114.67 | 532.45 | 685.6
0.58 | 0.014691 | 115.72 | 535.36 | 690.2
0.59 | 0.015292 | 116.89 | 538.02 | 694.6
0.6 | 0.015923 | 118.17 | 540.75 | 698.4
0.61 | 0.016513 | 119.28 | 543.2 | 702.4
0.62 | 0.017089 | 120.56 | 545.77 | 706
0.63 | 0.017763 | 121.6 | 548.19 | 709.3
0.64 | 0.01845 | 122.82 | 550.54 | 712.5
0.65 | 0.019137 | 124.02 | 552.86 | 715.6
0.66 | 0.019861 | 125.23 | 554.92 | 718.5
0.67 | 0.02055 | 126.37 | 557.12 | 720.8
0.68 | 0.021295 | 127.53 | 559.18 | 723.2
0.69 | 0.021977 | 128.77 | 561.11 | 725.5
0.7 | 0.022803 | 129.92 | 563.16 | 727.4
0.71 | 0.023591 | 131.16 | 564.84 | 729.3
0.72 | 0.024477 | 132.24 | 566.76 | 731.3
0.73 | 0.025249 | 133.52 | 568.43 | 732.9
0.74 | 0.026115 | 134.74 | 570 | 734.1
0.75 | 0.02703 | 135.87 | 571.6 | 735.5
0.76 | 0.027883 | 137.27 | 573.2 | 736.9
0.77 | 0.028793 | 138.21 | 574.4 | 738.1
0.78 | 0.02982 | 139.56 | 575.8 | 739.3
0.79 | 0.030655 | 140.8 | 577.3 | 739.9
0.8 | 0.031647 | 141.96 | 578.6 | 741.1
0.81 | 0.032834 | 143.26 | 580 | 741.8
0.82 | 0.03382 | 144.39 | 581.6 | 742.7
0.83 | 0.034935 | 145.74 | 582.3 | 743.7
0.84 | 0.035946 | 147.01 | 583.7 | 744.3
0.85 | 0.037168 | 148.29 | 585 | 744.8
0.86 | 0.03812 | 149.46 | 586.2 | 745.7
0.87 | 0.03922 | 150.84 | 587.2 | 745.9
0.88 | 0.040391 | 152.12 | 588.3 | 746.6
0.89 | 0.041663 | 153.42 | 589.4 | 747.1
0.9 | 0.042832 | 154.81 | 590.6 | 747.5
0.91 | 0.044057 | 155.95 | 591.5 | 747.9
0.92 | 0.045324 | 157.27 | 592.8 | 748.3
0.93 | 0.046627 | 158.73 | 594 | 748.9
0.94 | 0.047914 | 160.01 | 594.6 | 749.1
0.95 | 0.049245 | 161.44 | 595.8 | 749.5
0.96 | 0.050496 | 162.66 | 597 | 750
0.97 | 0.051969 | 164.09 | 597.8 | 750.3
0.98 | 0.053226 | 165.35 | 599 | 750.6
0.99 | 0.054631 | 166.82 | 599.8 | 750.8
1 | 0.056086 | 168.06 | 601 | 750.9