## I-V Characteristic (mA-mm)
VDS (V) | VGS = -0.300 V | VGS = 0.100 V | VGS = 0.500 V | VGS = 0.900 V
0 | -6.638e-06 | -0.48522 | -0.7538 | -5.071
0.01 | 0.0010659 | 7.962 | 15.502 | 12.54
0.02 | 0.0018606 | 15.66 | 31.931 | 30.124
0.03 | 0.0024606 | 22.892 | 48.28 | 47.794
0.04 | 0.0029327 | 29.579 | 64.62 | 65.4
0.05 | 0.0032937 | 35.59 | 80.82 | 82.8
0.06 | 0.0036014 | 41.162 | 96.51 | 100.08
0.07 | 0.0038583 | 46.14 | 112.64 | 117.67
0.08 | 0.004096 | 50.514 | 128.13 | 134.48
0.09 | 0.0042989 | 54.46 | 143.69 | 151.48
0.1 | 0.0045008 | 57.82 | 158.88 | 168.48
0.11 | 0.0046878 | 60.93 | 174.19 | 185.19
0.12 | 0.0048513 | 63.75 | 189.1 | 201.66
0.13 | 0.0050512 | 66.22 | 203.57 | 218.13
0.14 | 0.005236 | 68.39 | 217.78 | 234.04
0.15 | 0.0054368 | 70.37 | 232.16 | 250.15
0.16 | 0.005621 | 72.17 | 245.94 | 266.13
0.17 | 0.0057 | 73.71 | 259.32 | 281.63
0.18 | 0.005907 | 75.2 | 272.45 | 296.82
0.19 | 0.006132 | 76.58 | 285.5 | 312
0.2 | 0.006351 | 77.88 | 297.84 | 327
0.21 | 0.006582 | 79.08 | 310.15 | 341.84
0.22 | 0.006814 | 80.23 | 321.99 | 355.96
0.23 | 0.007026 | 81.55 | 333.44 | 370.33
0.24 | 0.00728 | 82.82 | 344.48 | 384.36
0.25 | 0.007514 | 84.03 | 355.25 | 397.78
0.26 | 0.007765 | 85.61 | 365.71 | 411.39
0.27 | 0.008005 | 86.77 | 375.68 | 424.6
0.28 | 0.008265 | 88.21 | 385.22 | 437.32
0.29 | 0.008528 | 89.57 | 394.53 | 449.85
0.3 | 0.008795 | 90.86 | 403.43 | 462.37
0.31 | 0.009092 | 92.2 | 411.94 | 474.44
0.32 | 0.009376 | 93.41 | 420.06 | 486.01
0.33 | 0.009677 | 94.66 | 428.02 | 497.44
0.34 | 0.009925 | 95.83 | 435.44 | 508.7
0.35 | 0.010278 | 97.05 | 442.59 | 519.68
0.36 | 0.01058 | 98.07 | 449.45 | 530.12
0.37 | 0.010921 | 99.28 | 455.99 | 540.21
0.38 | 0.011233 | 100.44 | 462.1 | 550.21
0.39 | 0.011569 | 101.58 | 467.99 | 559.82
0.4 | 0.011953 | 102.84 | 473.64 | 569.26
0.41 | 0.01231 | 103.74 | 479.05 | 578
0.42 | 0.012725 | 104.94 | 484.11 | 586.6
0.43 | 0.013137 | 106.05 | 488.94 | 595.2
0.44 | 0.013584 | 107.19 | 493.62 | 603
0.45 | 0.013975 | 108.36 | 498.16 | 611
0.46 | 0.014489 | 109.45 | 502.34 | 618.6
0.47 | 0.014988 | 110.62 | 506.44 | 625.3
0.48 | 0.015529 | 111.78 | 510.42 | 632.7
0.49 | 0.016024 | 112.9 | 514.19 | 638.9
0.5 | 0.016581 | 113.97 | 517.93 | 645.3
0.51 | 0.017212 | 115.18 | 521.5 | 651.4
0.52 | 0.017802 | 116.37 | 524.89 | 657.4
0.53 | 0.018573 | 117.59 | 528.31 | 662.9
0.54 | 0.019329 | 118.81 | 531.48 | 668.1
0.55 | 0.020078 | 119.89 | 534.69 | 673.1
0.56 | 0.020776 | 121.22 | 537.72 | 677.9
0.57 | 0.021649 | 122.39 | 540.74 | 682.4
0.58 | 0.022477 | 123.62 | 543.63 | 686.6
0.59 | 0.023332 | 124.9 | 546.43 | 690.8
0.6 | 0.02421 | 126.11 | 549.1 | 694.8
0.61 | 0.025167 | 127.39 | 551.82 | 698.4
0.62 | 0.026242 | 128.61 | 554.41 | 701.6
0.63 | 0.02702 | 129.9 | 556.84 | 704.8
0.64 | 0.028201 | 131.16 | 559.32 | 707.7
0.65 | 0.029207 | 132.42 | 561.66 | 710.5
0.66 | 0.030292 | 133.72 | 563.88 | 712.8
0.67 | 0.031353 | 135 | 566.2 | 715.4
0.68 | 0.032514 | 136.33 | 568.13 | 717.6
0.69 | 0.033664 | 137.51 | 570 | 719.9
0.7 | 0.034908 | 138.89 | 572 | 721.7
0.71 | 0.036135 | 140.15 | 573.9 | 723.5
0.72 | 0.037362 | 141.5 | 575.7 | 725.1
0.73 | 0.038733 | 142.78 | 577.4 | 726.7
0.74 | 0.039954 | 143.99 | 579.2 | 728.1
0.75 | 0.041309 | 145.35 | 580.8 | 729.3
0.76 | 0.04272 | 146.69 | 582.2 | 730.6
0.77 | 0.044221 | 147.97 | 584.2 | 731.5
0.78 | 0.045599 | 149.27 | 585.4 | 732.4
0.79 | 0.046947 | 150.61 | 586.6 | 733.5
0.8 | 0.048613 | 152 | 588.2 | 734.7
0.81 | 0.049825 | 153.34 | 589.6 | 735.4
0.82 | 0.051625 | 154.72 | 590.8 | 736.3
0.83 | 0.053274 | 155.96 | 591.9 | 737
0.84 | 0.054875 | 157.49 | 593.4 | 737.7
0.85 | 0.05643 | 158.8 | 594.8 | 738.3
0.86 | 0.0585 | 160.27 | 595.8 | 738.9
0.87 | 0.06013 | 161.69 | 597.4 | 739.5
0.88 | 0.06176 | 162.93 | 598.4 | 739.9
0.89 | 0.06349 | 164.43 | 599.2 | 740.7
0.9 | 0.06531 | 165.89 | 600.7 | 741.1
0.91 | 0.06687 | 167.35 | 601.6 | 741.5
0.92 | 0.06898 | 168.84 | 602.8 | 741.9
0.93 | 0.07031 | 170.16 | 603.8 | 742.3
0.94 | 0.07287 | 171.73 | 604.9 | 742.7
0.95 | 0.07465 | 173.17 | 605.8 | 743.1
0.96 | 0.07651 | 174.71 | 607 | 743.7
0.97 | 0.07864 | 176.14 | 607.9 | 744.1
0.98 | 0.08048 | 177.62 | 609 | 744.1
0.99 | 0.08298 | 179.12 | 609.9 | 744.3
1 | 0.08498 | 180.58 | 611 | 744.8