## I-V Characteristic (mA-mm)
VDS (V) | VGS = -0.300 V | VGS = 0.100 V | VGS = 0.500 V | VGS = 0.900 V
0 | -5.6919e-06 | -0.50089 | -0.9219 | -5.023
0.01 | 0.001134 | 8.052 | 15.949 | 12.839
0.02 | 0.001976 | 15.939 | 32.516 | 30.765
0.03 | 0.0026184 | 23.233 | 49.068 | 48.635
0.04 | 0.0031209 | 30.118 | 65.76 | 66.8
0.05 | 0.0035097 | 36.366 | 81.82 | 84.17
0.06 | 0.0038376 | 41.964 | 98.28 | 101.91
0.07 | 0.0041187 | 47.047 | 114.81 | 120
0.08 | 0.0043678 | 51.643 | 130.21 | 136.71
0.09 | 0.0045897 | 55.661 | 145.99 | 153.98
0.1 | 0.0047905 | 59.19 | 161.82 | 171.5
0.11 | 0.0049965 | 62.35 | 176.75 | 188.08
0.12 | 0.0051836 | 65.24 | 192 | 205
0.13 | 0.0053846 | 67.79 | 206.91 | 221.88
0.14 | 0.0055998 | 70.12 | 221.48 | 238.11
0.15 | 0.005685 | 72.06 | 235.58 | 254.13
0.16 | 0.005911 | 73.89 | 249.72 | 270.44
0.17 | 0.006111 | 75.74 | 263.63 | 286.3
0.18 | 0.006354 | 77.08 | 276.63 | 301.46
0.19 | 0.006579 | 78.61 | 289.72 | 316.92
0.2 | 0.006834 | 79.94 | 302.75 | 332.33
0.21 | 0.007048 | 81.19 | 315.16 | 347.12
0.22 | 0.007305 | 82.44 | 326.75 | 361.36
0.23 | 0.007539 | 83.82 | 338.5 | 376.07
0.24 | 0.007813 | 85.17 | 350.01 | 390.13
0.25 | 0.008067 | 86.55 | 360.49 | 403.51
0.26 | 0.008327 | 87.93 | 371.07 | 417.44
0.27 | 0.008597 | 89.31 | 381.38 | 430.78
0.28 | 0.008828 | 90.82 | 391.06 | 443.43
0.29 | 0.009153 | 92.16 | 400.22 | 456.12
0.3 | 0.009431 | 93.49 | 409.31 | 468.83
0.31 | 0.009758 | 94.93 | 418.12 | 480.97
0.32 | 0.010032 | 96.07 | 426.11 | 492.42
0.33 | 0.010368 | 97.45 | 434.09 | 504.01
0.34 | 0.010678 | 98.62 | 441.84 | 515.44
0.35 | 0.010995 | 99.93 | 449.15 | 526.39
0.36 | 0.011334 | 101.11 | 455.89 | 536.66
0.37 | 0.011685 | 102.24 | 462.48 | 546.94
0.38 | 0.012061 | 103.49 | 468.88 | 557.08
0.39 | 0.01239 | 104.59 | 474.92 | 566.59
0.4 | 0.012826 | 105.8 | 480.54 | 575.8
0.41 | 0.013203 | 106.95 | 485.98 | 584.8
0.42 | 0.013676 | 108.03 | 491.25 | 593.3
0.43 | 0.014087 | 109.22 | 496.28 | 601.4
0.44 | 0.01455 | 110.4 | 500.98 | 609.8
0.45 | 0.015017 | 111.54 | 505.43 | 617.5
0.46 | 0.015495 | 112.56 | 509.87 | 624.9
0.47 | 0.016045 | 113.88 | 514.18 | 631.9
0.48 | 0.01663 | 115.08 | 518.19 | 638.9
0.49 | 0.017249 | 116.21 | 522 | 645.3
0.5 | 0.017783 | 117.57 | 525.77 | 651.6
0.51 | 0.018484 | 118.6 | 529.46 | 657.5
0.52 | 0.019175 | 119.92 | 533.11 | 663.4
0.53 | 0.019956 | 121.06 | 536.43 | 668.6
0.54 | 0.020692 | 122.34 | 539.68 | 673.7
0.55 | 0.021533 | 123.54 | 542.99 | 678.6
0.56 | 0.022459 | 124.81 | 546.2 | 683.6
0.57 | 0.023252 | 126.01 | 549.2 | 688.2
0.58 | 0.024151 | 127.29 | 552.15 | 692
0.59 | 0.025173 | 128.67 | 555 | 696.2
0.6 | 0.026153 | 129.89 | 557.84 | 699.7
0.61 | 0.027156 | 131.16 | 560.52 | 703.2
0.62 | 0.028179 | 132.52 | 563.12 | 706.4
0.63 | 0.029289 | 133.77 | 565.71 | 709.6
0.64 | 0.030394 | 135.19 | 568.12 | 712.5
0.65 | 0.031507 | 136.27 | 570.5 | 714.9
0.66 | 0.032562 | 137.68 | 572.6 | 717.6
0.67 | 0.03393 | 139 | 574.8 | 719.6
0.68 | 0.035025 | 140.34 | 576.8 | 721.9
0.69 | 0.036413 | 141.7 | 578.9 | 723.6
0.7 | 0.037669 | 142.87 | 581.2 | 725.5
0.71 | 0.038886 | 144.27 | 583 | 727.1
0.72 | 0.040395 | 145.66 | 584.8 | 728.7
0.73 | 0.041827 | 146.98 | 586.4 | 729.9
0.74 | 0.043258 | 148.27 | 588.2 | 731.1
0.75 | 0.044586 | 149.65 | 589.8 | 732.5
0.76 | 0.046065 | 150.94 | 591.4 | 733.5
0.77 | 0.047626 | 152.38 | 593 | 734.9
0.78 | 0.04916 | 153.7 | 594.6 | 735.5
0.79 | 0.050652 | 154.93 | 595.8 | 736.3
0.8 | 0.052531 | 156.41 | 597.4 | 737.3
0.81 | 0.054007 | 157.85 | 598.8 | 738.1
0.82 | 0.055904 | 159.2 | 600.2 | 738.7
0.83 | 0.05738 | 160.68 | 601.2 | 739.5
0.84 | 0.05914 | 161.98 | 602.6 | 740.2
0.85 | 0.06064 | 163.51 | 603.8 | 740.9
0.86 | 0.06278 | 164.95 | 604.9 | 741.1
0.87 | 0.06463 | 166.37 | 606.3 | 741.6
0.88 | 0.06655 | 167.79 | 607.2 | 742.1
0.89 | 0.06854 | 169.2 | 608.3 | 742.7
0.9 | 0.07026 | 170.73 | 609.4 | 743.1
0.91 | 0.07218 | 172.22 | 610.4 | 743.4
0.92 | 0.07421 | 173.73 | 611.6 | 744.1
0.93 | 0.07621 | 175.03 | 612.7 | 744.1
0.94 | 0.07838 | 176.62 | 613.8 | 744.7
0.95 | 0.08064 | 178.16 | 615 | 745
0.96 | 0.08256 | 179.7 | 615.9 | 745.3
0.97 | 0.0848 | 181.26 | 617 | 745.7
0.98 | 0.08671 | 182.62 | 618.2 | 745.8
0.99 | 0.08911 | 184.2 | 618.8 | 746.3
1 | 0.09114 | 185.73 | 620.1 | 746.5