## I-V Characteristic (mA-mm)
VDS (V) | VGS = -0.300 V | VGS = 0.100 V | VGS = 0.500 V | VGS = 0.900 V
0 | 4.7888e-06 | -0.5307 | -0.9733 | -5.431
0.01 | 0.0010625 | 7.888 | 15.77 | 12.606
0.02 | 0.0018532 | 15.693 | 32.269 | 30.221
0.03 | 0.0024441 | 23.083 | 48.751 | 48.409
0.04 | 0.0029003 | 29.775 | 65.14 | 65.84
0.05 | 0.003268 | 35.846 | 81.51 | 83.95
0.06 | 0.00357 | 41.38 | 97.67 | 101.28
0.07 | 0.0038305 | 46.437 | 113.6 | 118.55
0.08 | 0.0040591 | 50.855 | 129.25 | 135.95
0.09 | 0.004252 | 54.805 | 145.11 | 153.09
0.1 | 0.0044422 | 58.26 | 160.64 | 170.21
0.11 | 0.0046251 | 61.43 | 175.83 | 186.85
0.12 | 0.0047963 | 64.15 | 190.71 | 203.86
0.13 | 0.0049961 | 66.68 | 205.67 | 220.23
0.14 | 0.0051785 | 68.87 | 220.15 | 236.52
0.15 | 0.0053689 | 70.77 | 234.18 | 252.82
0.16 | 0.0055455 | 72.61 | 248.2 | 268.8
0.17 | 0.00569 | 74.21 | 261.89 | 284.34
0.18 | 0.005902 | 75.74 | 274.84 | 299.66
0.19 | 0.00611 | 77.08 | 288.12 | 315.41
0.2 | 0.006292 | 78.4 | 300.79 | 330.35
0.21 | 0.006506 | 79.64 | 312.95 | 344.96
0.22 | 0.006727 | 80.79 | 324.78 | 359.58
0.23 | 0.006969 | 82.12 | 336.49 | 374
0.24 | 0.007175 | 83.28 | 347.77 | 388.14
0.25 | 0.007424 | 84.66 | 358.45 | 401.64
0.26 | 0.007656 | 86 | 368.81 | 415.37
0.27 | 0.007892 | 87.41 | 379.13 | 428.68
0.28 | 0.008139 | 88.82 | 388.75 | 441.36
0.29 | 0.008392 | 90.12 | 397.92 | 454.25
0.3 | 0.008667 | 91.44 | 406.94 | 466.71
0.31 | 0.008899 | 92.77 | 415.65 | 478.76
0.32 | 0.009224 | 93.99 | 423.75 | 490.36
0.33 | 0.009499 | 95.28 | 431.69 | 502.31
0.34 | 0.009797 | 96.47 | 439.29 | 513.37
0.35 | 0.010071 | 97.66 | 446.45 | 524.14
0.36 | 0.010392 | 98.87 | 453.39 | 534.74
0.37 | 0.010696 | 100.06 | 459.84 | 545.07
0.38 | 0.010995 | 101.12 | 466.14 | 555.28
0.39 | 0.011377 | 102.26 | 472.18 | 564.74
0.4 | 0.011738 | 103.42 | 477.81 | 573.9
0.41 | 0.01212 | 104.55 | 483.15 | 583
0.42 | 0.012463 | 105.74 | 488.35 | 591.8
0.43 | 0.012888 | 106.7 | 493.33 | 600.3
0.44 | 0.013306 | 107.99 | 498.08 | 607.9
0.45 | 0.013753 | 109.09 | 502.47 | 615.9
0.46 | 0.014185 | 110.21 | 506.86 | 623.4
0.47 | 0.014653 | 111.44 | 511.03 | 630.7
0.48 | 0.015183 | 112.48 | 515.05 | 637.3
0.49 | 0.015717 | 113.72 | 518.84 | 643.9
0.5 | 0.016313 | 114.85 | 522.62 | 650.4
0.51 | 0.016898 | 115.99 | 526.29 | 656.5
0.52 | 0.017577 | 117.21 | 529.72 | 662.1
0.53 | 0.018244 | 118.39 | 533.13 | 667.6
0.54 | 0.018949 | 119.6 | 536.41 | 672.9
0.55 | 0.019697 | 120.82 | 539.66 | 677.6
0.56 | 0.020403 | 122.06 | 542.78 | 682.4
0.57 | 0.02117 | 123.18 | 545.7 | 687.2
0.58 | 0.022013 | 124.5 | 548.66 | 691.4
0.59 | 0.022874 | 125.79 | 551.53 | 695.2
0.6 | 0.023687 | 127.03 | 554.34 | 699
0.61 | 0.024694 | 128.41 | 556.89 | 702.5
0.62 | 0.025697 | 129.41 | 559.53 | 705.8
0.63 | 0.026648 | 130.9 | 562.09 | 709
0.64 | 0.027572 | 132.15 | 564.57 | 711.8
0.65 | 0.028644 | 133.44 | 566.92 | 714.4
0.66 | 0.029706 | 134.7 | 569.04 | 716.9
0.67 | 0.030759 | 135.93 | 571.1 | 719.4
0.68 | 0.031946 | 137.35 | 573.4 | 721.7
0.69 | 0.033048 | 138.57 | 575 | 723.6
0.7 | 0.034199 | 139.92 | 577.3 | 725.3
0.71 | 0.035282 | 141.06 | 579 | 726.7
0.72 | 0.036643 | 142.5 | 581.2 | 728.5
0.73 | 0.037741 | 143.82 | 582.8 | 729.9
0.74 | 0.039204 | 145.06 | 584.6 | 731.3
0.75 | 0.040485 | 146.5 | 586.2 | 732.5
0.76 | 0.041754 | 147.62 | 587.8 | 733.5
0.77 | 0.043097 | 149.04 | 589 | 734.7
0.78 | 0.044478 | 150.45 | 590.6 | 735.5
0.79 | 0.046077 | 151.7 | 592 | 736.5
0.8 | 0.04756 | 153.2 | 593.4 | 737.3
0.81 | 0.048979 | 154.39 | 594.9 | 738.3
0.82 | 0.050303 | 155.82 | 596 | 738.7
0.83 | 0.051911 | 157.23 | 597.3 | 739.8
0.84 | 0.053532 | 158.56 | 598.6 | 740.1
0.85 | 0.055253 | 159.93 | 599.8 | 740.7
0.86 | 0.056757 | 161.32 | 601 | 741.2
0.87 | 0.05862 | 162.7 | 602.2 | 741.8
0.88 | 0.06 | 164.11 | 603.5 | 742.5
0.89 | 0.06156 | 165.57 | 604.3 | 742.7
0.9 | 0.06363 | 166.93 | 605.5 | 743.4
0.91 | 0.06527 | 168.47 | 606.8 | 743.7
0.92 | 0.06734 | 169.96 | 607.6 | 744.2
0.93 | 0.06882 | 171.36 | 608.6 | 744.3
0.94 | 0.07074 | 172.92 | 609.9 | 744.7
0.95 | 0.07238 | 174.27 | 610.9 | 745.1
0.96 | 0.07469 | 175.81 | 611.9 | 745.5
0.97 | 0.07666 | 177.27 | 613.1 | 745.9
0.98 | 0.07843 | 178.75 | 613.9 | 746.1
0.99 | 0.08037 | 180.24 | 615 | 746.3
1 | 0.08278 | 181.67 | 616.3 | 746.7