## I-V Characteristic (mA-mm)
VDS (V) | VGS = -0.300 V | VGS = 0.100 V | VGS = 0.500 V | VGS = 0.900 V
0 | 9.302e-06 | -0.5202 | -1.1095 | -5.616
0.01 | 0.000941 | 7.918 | 15.987 | 12.747
0.02 | 0.0016273 | 15.725 | 32.554 | 30.68
0.03 | 0.0021463 | 22.83 | 49.074 | 48.519
0.04 | 0.0025526 | 29.561 | 65.98 | 66.76
0.05 | 0.0028646 | 35.623 | 81.96 | 84.22
0.06 | 0.0031265 | 41.022 | 98.25 | 102.13
0.07 | 0.0033416 | 46.03 | 114.84 | 119.91
0.08 | 0.0035313 | 50.451 | 130.58 | 137.07
0.09 | 0.0037095 | 54.313 | 146.08 | 154.29
0.1 | 0.0038583 | 57.64 | 161.88 | 171.73
0.11 | 0.0040303 | 60.67 | 177.27 | 188.65
0.12 | 0.0041755 | 63.51 | 192.32 | 205.54
0.13 | 0.0043295 | 65.86 | 207.07 | 222.1
0.14 | 0.0044853 | 67.98 | 221.71 | 238.75
0.15 | 0.0046366 | 69.93 | 235.88 | 254.79
0.16 | 0.0048006 | 71.66 | 249.64 | 270.68
0.17 | 0.0049552 | 73.22 | 263.82 | 287.13
0.18 | 0.0051195 | 74.53 | 276.94 | 302.36
0.19 | 0.0052898 | 75.96 | 289.77 | 317.56
0.2 | 0.0054537 | 77.23 | 302.52 | 332.87
0.21 | 0.0056351 | 78.4 | 314.95 | 347.77
0.22 | 0.005704 | 79.61 | 326.66 | 362.32
0.23 | 0.005901 | 80.75 | 338.29 | 376.64
0.24 | 0.006087 | 81.98 | 349.7 | 391.01
0.25 | 0.006326 | 83.22 | 360.39 | 404.81
0.26 | 0.006535 | 84.62 | 370.68 | 418.14
0.27 | 0.006765 | 85.95 | 380.91 | 431.59
0.28 | 0.006948 | 87.26 | 390.58 | 444.75
0.29 | 0.007158 | 88.58 | 399.67 | 457.19
0.3 | 0.007372 | 89.9 | 408.62 | 469.52
0.31 | 0.007622 | 91.22 | 417.47 | 482.11
0.32 | 0.007851 | 92.3 | 425.51 | 493.77
0.33 | 0.008111 | 93.58 | 433.26 | 505.03
0.34 | 0.008361 | 94.72 | 440.87 | 516.21
0.35 | 0.008578 | 95.97 | 448.1 | 527.14
0.36 | 0.008867 | 97.07 | 454.86 | 537.99
0.37 | 0.009129 | 98.12 | 461.32 | 547.86
0.38 | 0.009438 | 99.39 | 467.59 | 557.72
0.39 | 0.009694 | 100.48 | 473.61 | 567.52
0.4 | 0.009993 | 101.52 | 479.25 | 576.2
0.41 | 0.010302 | 102.69 | 484.54 | 585.6
0.42 | 0.010621 | 103.78 | 489.67 | 594.2
0.43 | 0.010948 | 104.89 | 494.66 | 602.6
0.44 | 0.011312 | 106.02 | 499.36 | 610.6
0.45 | 0.011657 | 107.16 | 503.75 | 618.2
0.46 | 0.011995 | 108.21 | 508.02 | 625.5
0.47 | 0.012429 | 109.41 | 512.29 | 632.3
0.48 | 0.01287 | 110.5 | 516.24 | 639.3
0.49 | 0.013349 | 111.68 | 520.07 | 645.4
0.5 | 0.013775 | 112.82 | 523.65 | 652
0.51 | 0.014274 | 113.92 | 527.35 | 658
0.52 | 0.014809 | 115.08 | 530.82 | 663.8
0.53 | 0.015309 | 116.31 | 534.15 | 668.6
0.54 | 0.015888 | 117.43 | 537.41 | 674.2
0.55 | 0.016494 | 118.76 | 540.54 | 678.8
0.56 | 0.017114 | 119.79 | 543.69 | 683.6
0.57 | 0.017745 | 121.1 | 546.7 | 687.7
0.58 | 0.018463 | 122.34 | 549.54 | 692
0.59 | 0.019185 | 123.55 | 552.27 | 695.8
0.6 | 0.01992 | 124.7 | 555.12 | 699.7
0.61 | 0.020621 | 125.91 | 557.79 | 702.8
0.62 | 0.021382 | 127.29 | 560.28 | 706
0.63 | 0.022172 | 128.54 | 562.82 | 709.2
0.64 | 0.0229 | 129.83 | 565.19 | 712.1
0.65 | 0.023846 | 130.94 | 567.57 | 714.4
0.66 | 0.024709 | 132.22 | 569.71 | 716.5
0.67 | 0.025598 | 133.56 | 571.5 | 718.8
0.68 | 0.026467 | 134.81 | 573.9 | 721
0.69 | 0.027419 | 136.23 | 575.7 | 722.8
0.7 | 0.028325 | 137.27 | 578 | 724.3
0.71 | 0.02933 | 138.67 | 579.4 | 725.9
0.72 | 0.030287 | 140 | 581.6 | 727.7
0.73 | 0.031367 | 141.22 | 583 | 728.7
0.74 | 0.032431 | 142.54 | 584.9 | 729.9
0.75 | 0.033403 | 143.75 | 586.2 | 731.1
0.76 | 0.034621 | 145.18 | 587.8 | 732.1
0.77 | 0.03578 | 146.41 | 589.4 | 733.3
0.78 | 0.036973 | 147.73 | 591 | 733.9
0.79 | 0.038043 | 149 | 591.9 | 734.7
0.8 | 0.039193 | 150.38 | 593.6 | 735.5
0.81 | 0.040391 | 151.72 | 594.7 | 736.2
0.82 | 0.041597 | 153.01 | 596.2 | 737.3
0.83 | 0.042925 | 154.48 | 597.6 | 737.7
0.84 | 0.044222 | 155.65 | 598.6 | 738.1
0.85 | 0.045447 | 157.16 | 599.8 | 738.6
0.86 | 0.046696 | 158.51 | 601 | 739.1
0.87 | 0.048282 | 159.89 | 602.2 | 739.5
0.88 | 0.049644 | 161.38 | 603.4 | 739.9
0.89 | 0.051047 | 162.69 | 604.2 | 740.5
0.9 | 0.052345 | 164.14 | 605.4 | 740.7
0.91 | 0.053793 | 165.57 | 606.7 | 741.1
0.92 | 0.055206 | 167.05 | 607.5 | 741.5
0.93 | 0.056645 | 168.42 | 608.6 | 741.7
0.94 | 0.05826 | 169.86 | 609.6 | 742
0.95 | 0.05982 | 171.36 | 610.6 | 742.5
0.96 | 0.06164 | 172.84 | 611.6 | 742.7
0.97 | 0.06287 | 174.33 | 613.1 | 743.1
0.98 | 0.06469 | 175.63 | 613.8 | 743.3
0.99 | 0.06627 | 177.17 | 614.8 | 743.5
1 | 0.06796 | 178.67 | 615.6 | 744.1