## I-V Characteristic (mA-mm)
VDS (V) | VGS = -0.300 V | VGS = 0.100 V | VGS = 0.500 V | VGS = 0.900 V
0 | 1.6089e-05 | -0.46577 | -0.9049 | -5.78
0.01 | 0.0008786 | 7.709 | 15.46 | 11.887
0.02 | 0.0015151 | 15.364 | 31.546 | 29.44
0.03 | 0.0019972 | 22.325 | 47.703 | 46.84
0.04 | 0.0023661 | 28.922 | 63.75 | 64.45
0.05 | 0.0026564 | 34.815 | 79.79 | 81.72
0.06 | 0.0028827 | 40.104 | 95.52 | 98.54
0.07 | 0.0030936 | 44.994 | 111 | 115.83
0.08 | 0.0032664 | 49.292 | 126.75 | 133.04
0.09 | 0.0034326 | 53.046 | 142.1 | 149.69
0.1 | 0.0035763 | 56.391 | 157.03 | 166.13
0.11 | 0.0037144 | 59.25 | 172 | 183
0.12 | 0.0038549 | 61.89 | 186.85 | 199.58
0.13 | 0.0039868 | 64.32 | 201.46 | 215.72
0.14 | 0.0041309 | 66.32 | 215.2 | 231.69
0.15 | 0.004275 | 68.2 | 229.38 | 247.84
0.16 | 0.0044088 | 69.95 | 243.21 | 263.31
0.17 | 0.0045671 | 71.47 | 256.22 | 278.55
0.18 | 0.004705 | 72.85 | 269.35 | 294.36
0.19 | 0.0048607 | 74.14 | 282.37 | 309.32
0.2 | 0.0050218 | 75.32 | 294.81 | 324
0.21 | 0.0051816 | 76.49 | 306.73 | 338.89
0.22 | 0.0053456 | 77.65 | 318.56 | 353.42
0.23 | 0.005491 | 78.69 | 330.18 | 367.61
0.24 | 0.0056837 | 79.89 | 341.05 | 381.44
0.25 | 0.005705 | 81.14 | 351.56 | 395.32
0.26 | 0.005911 | 82.32 | 362.08 | 408.69
0.27 | 0.006103 | 83.71 | 372.18 | 421.99
0.28 | 0.006319 | 84.86 | 381.46 | 435.03
0.29 | 0.006518 | 86.17 | 390.78 | 447.82
0.3 | 0.006739 | 87.41 | 399.7 | 460.08
0.31 | 0.006951 | 88.62 | 408.06 | 472.12
0.32 | 0.007166 | 89.94 | 416.24 | 484.29
0.33 | 0.0074 | 90.92 | 424.21 | 495.9
0.34 | 0.0076 | 92.14 | 431.73 | 506.88
0.35 | 0.007845 | 93.29 | 438.8 | 517.88
0.36 | 0.008096 | 94.41 | 445.56 | 528.75
0.37 | 0.008369 | 95.47 | 452.19 | 539.37
0.38 | 0.008595 | 96.55 | 458.43 | 549.26
0.39 | 0.008862 | 97.61 | 464.25 | 558.86
0.4 | 0.009142 | 98.72 | 469.81 | 568.61
0.41 | 0.009424 | 99.83 | 475.25 | 577.8
0.42 | 0.009712 | 100.74 | 480.42 | 586.4
0.43 | 0.010011 | 101.9 | 485.23 | 595
0.44 | 0.010326 | 103 | 489.88 | 603.5
0.45 | 0.010628 | 104.1 | 494.37 | 611.7
0.46 | 0.011007 | 105.22 | 498.64 | 619.1
0.47 | 0.011388 | 106.14 | 502.71 | 626.2
0.48 | 0.011821 | 107.35 | 506.6 | 633.5
0.49 | 0.012186 | 108.49 | 510.43 | 640.5
0.5 | 0.012642 | 109.51 | 514.15 | 646.9
0.51 | 0.013075 | 110.64 | 517.6 | 653.1
0.52 | 0.013545 | 111.8 | 521.06 | 659
0.53 | 0.014068 | 112.92 | 524.4 | 665.1
0.54 | 0.014634 | 114 | 527.65 | 670.5
0.55 | 0.015207 | 115.24 | 530.71 | 675.6
0.56 | 0.015671 | 116.25 | 533.77 | 680.8
0.57 | 0.016342 | 117.53 | 536.69 | 685.6
0.58 | 0.016981 | 118.64 | 539.62 | 690
0.59 | 0.017661 | 119.88 | 542.42 | 694.6
0.6 | 0.018283 | 121.14 | 545.07 | 698.2
0.61 | 0.018995 | 122.18 | 547.67 | 702
0.62 | 0.0197 | 123.42 | 550.29 | 705.6
0.63 | 0.020368 | 124.64 | 552.74 | 708.9
0.64 | 0.021157 | 125.85 | 555.24 | 712.1
0.65 | 0.021957 | 127.17 | 557.41 | 715
0.66 | 0.02278 | 128.22 | 559.68 | 717.6
0.67 | 0.023422 | 129.51 | 561.87 | 720.2
0.68 | 0.024384 | 130.74 | 563.98 | 722.4
0.69 | 0.025309 | 131.99 | 566 | 724.7
0.7 | 0.02619 | 133.21 | 567.87 | 726.7
0.71 | 0.027099 | 134.37 | 569.75 | 728.3
0.72 | 0.027993 | 135.66 | 571.4 | 729.9
0.73 | 0.028937 | 136.91 | 573.2 | 731.6
0.74 | 0.029848 | 138.13 | 574.7 | 733.1
0.75 | 0.030809 | 139.28 | 576.2 | 734.9
0.76 | 0.031868 | 140.56 | 578 | 735.6
0.77 | 0.03289 | 141.86 | 579.4 | 737
0.78 | 0.033869 | 143.1 | 581.2 | 738.1
0.79 | 0.034932 | 144.5 | 582.4 | 738.8
0.8 | 0.03621 | 145.62 | 583.7 | 739.9
0.81 | 0.03725 | 146.94 | 585 | 740.9
0.82 | 0.038307 | 148.23 | 586.4 | 741.5
0.83 | 0.039604 | 149.53 | 587.8 | 742
0.84 | 0.04075 | 150.82 | 588.6 | 742.9
0.85 | 0.041791 | 152.12 | 590.4 | 743.7
0.86 | 0.043135 | 153.47 | 591.1 | 744.3
0.87 | 0.044507 | 154.88 | 592.4 | 744.7
0.88 | 0.045721 | 156.19 | 593.6 | 745.1
0.89 | 0.047026 | 157.35 | 594.6 | 745.8
0.9 | 0.048226 | 158.88 | 595.8 | 746.1
0.91 | 0.049515 | 160.29 | 597 | 746.6
0.92 | 0.05094 | 161.63 | 598.1 | 746.9
0.93 | 0.052221 | 163.03 | 599 | 747.5
0.94 | 0.053774 | 164.28 | 600.3 | 747.6
0.95 | 0.055072 | 165.71 | 601 | 748.3
0.96 | 0.056442 | 167.14 | 602.2 | 748.6
0.97 | 0.05811 | 168.62 | 603.3 | 749.1
0.98 | 0.05959 | 170.02 | 604.4 | 749
0.99 | 0.06112 | 171.29 | 605.4 | 749.5
1 | 0.06278 | 172.76 | 606.2 | 749.5