## I-V Characteristic (mA-mm)
VDS (V) | VGS = -0.300 V | VGS = 0.100 V | VGS = 0.500 V | VGS = 0.900 V
0 | 2.681e-05 | -0.40454 | -0.9566 | -5.846
0.01 | 0.000855 | 7.681 | 15.266 | 11.742
0.02 | 0.0014669 | 15.286 | 31.422 | 29.073
0.03 | 0.0019256 | 22.188 | 47.729 | 46.643
0.04 | 0.0022758 | 28.805 | 63.39 | 63.67
0.05 | 0.0025539 | 34.673 | 79.52 | 81.46
0.06 | 0.0027788 | 39.973 | 95.23 | 98.32
0.07 | 0.0029742 | 44.734 | 110.68 | 115.2
0.08 | 0.0031431 | 49.014 | 126.06 | 132.15
0.09 | 0.0032961 | 52.834 | 141.44 | 149.07
0.1 | 0.0034395 | 56.153 | 156.55 | 165.59
0.11 | 0.0035871 | 58.97 | 171.33 | 182.09
0.12 | 0.0037191 | 61.61 | 186.13 | 198.63
0.13 | 0.0038551 | 63.96 | 200.46 | 214.73
0.14 | 0.0039927 | 66.06 | 214.29 | 230.73
0.15 | 0.0041109 | 67.92 | 228.57 | 246.68
0.16 | 0.0042576 | 69.56 | 242.14 | 262.39
0.17 | 0.0043877 | 71.03 | 255.35 | 277.58
0.18 | 0.0045335 | 72.38 | 268.21 | 292.64
0.19 | 0.0046763 | 73.73 | 281.36 | 308.37
0.2 | 0.0048376 | 74.86 | 293.67 | 323.03
0.21 | 0.0049858 | 76.1 | 305.54 | 337.37
0.22 | 0.0051324 | 77.08 | 317.37 | 351.94
0.23 | 0.0053069 | 78.21 | 328.9 | 366.16
0.24 | 0.0054685 | 79.48 | 339.73 | 380
0.25 | 0.0056178 | 80.47 | 350.32 | 393.58
0.26 | 0.005665 | 81.8 | 360.71 | 407.18
0.27 | 0.005856 | 83.02 | 370.66 | 420.38
0.28 | 0.006043 | 84.26 | 379.97 | 433.27
0.29 | 0.006236 | 85.61 | 389.48 | 446.08
0.3 | 0.006455 | 86.73 | 398.19 | 458.39
0.31 | 0.006663 | 88 | 406.61 | 470.37
0.32 | 0.006888 | 89.21 | 414.73 | 482.05
0.33 | 0.007098 | 90.34 | 422.73 | 494.13
0.34 | 0.007323 | 91.36 | 430.23 | 505.16
0.35 | 0.007547 | 92.46 | 437.2 | 515.96
0.36 | 0.007788 | 93.61 | 444.04 | 526.72
0.37 | 0.008026 | 94.71 | 450.66 | 537.05
0.38 | 0.008296 | 95.83 | 456.82 | 547.34
0.39 | 0.008543 | 96.71 | 462.64 | 556.81
0.4 | 0.00877 | 97.88 | 468.23 | 566.31
0.41 | 0.009097 | 99 | 473.66 | 575.4
0.42 | 0.009378 | 100.04 | 478.77 | 584.4
0.43 | 0.009691 | 101.14 | 483.52 | 592.8
0.44 | 0.009993 | 102.06 | 488.16 | 601
0.45 | 0.010305 | 103.25 | 492.69 | 609
0.46 | 0.010627 | 104.23 | 496.91 | 616.6
0.47 | 0.010977 | 105.35 | 500.95 | 623.8
0.48 | 0.011375 | 106.45 | 504.77 | 631.1
0.49 | 0.011776 | 107.49 | 508.64 | 637.7
0.5 | 0.012186 | 108.6 | 512.22 | 644.4
0.51 | 0.012564 | 109.72 | 515.72 | 650.5
0.52 | 0.013059 | 110.8 | 519.05 | 656.6
0.53 | 0.013518 | 111.87 | 522.36 | 662.3
0.54 | 0.014064 | 113.04 | 525.56 | 667.8
0.55 | 0.014583 | 114.24 | 528.63 | 672.9
0.56 | 0.015149 | 115.31 | 531.65 | 677.9
0.57 | 0.015718 | 116.63 | 534.44 | 682.8
0.58 | 0.016255 | 117.57 | 537.34 | 687.2
0.59 | 0.016896 | 118.83 | 540.07 | 691.4
0.6 | 0.017523 | 120.05 | 542.76 | 695.2
0.61 | 0.018271 | 121.2 | 545.4 | 699.2
0.62 | 0.018867 | 122.42 | 547.84 | 702.6
0.63 | 0.019549 | 123.52 | 550.28 | 706
0.64 | 0.020293 | 124.76 | 552.69 | 709.3
0.65 | 0.02105 | 126.03 | 555.01 | 712.1
0.66 | 0.021777 | 127.2 | 557.17 | 714.6
0.67 | 0.022558 | 128.42 | 559.3 | 717.2
0.68 | 0.02343 | 129.64 | 561.37 | 719.4
0.69 | 0.024138 | 130.84 | 563.38 | 721.7
0.7 | 0.025031 | 132 | 565.35 | 723.6
0.71 | 0.025926 | 133.25 | 567.08 | 725.3
0.72 | 0.026843 | 134.45 | 568.96 | 727.1
0.73 | 0.027671 | 135.69 | 570.3 | 728.4
0.74 | 0.028639 | 136.91 | 572.1 | 729.9
0.75 | 0.029526 | 138.15 | 573.7 | 731.5
0.76 | 0.030411 | 139.42 | 575.3 | 732.4
0.77 | 0.031483 | 140.55 | 576.8 | 734.1
0.78 | 0.03253 | 141.83 | 578.2 | 734.7
0.79 | 0.033559 | 143.12 | 579.6 | 735.7
0.8 | 0.034451 | 144.38 | 581.2 | 736.7
0.81 | 0.035694 | 145.57 | 582.2 | 737.5
0.82 | 0.036826 | 146.89 | 584 | 738.3
0.83 | 0.038021 | 148.13 | 584.8 | 738.8
0.84 | 0.039028 | 149.45 | 586.2 | 739.7
0.85 | 0.040236 | 150.78 | 587.4 | 740.5
0.86 | 0.041337 | 151.96 | 588.5 | 740.9
0.87 | 0.042501 | 153.4 | 589.6 | 741.6
0.88 | 0.043844 | 154.74 | 590.6 | 742.1
0.89 | 0.045068 | 156.11 | 591.8 | 742.7
0.9 | 0.04636 | 157.49 | 593 | 743.1
0.91 | 0.047587 | 158.66 | 594.2 | 743.7
0.92 | 0.049091 | 160.16 | 595 | 744.1
0.93 | 0.050297 | 161.46 | 596.2 | 744.3
0.94 | 0.051716 | 162.89 | 597.4 | 744.7
0.95 | 0.052903 | 164.29 | 598.2 | 745.1
0.96 | 0.054476 | 165.6 | 599.4 | 745.2
0.97 | 0.055908 | 167.05 | 600.2 | 745.9
0.98 | 0.05728 | 168.44 | 601.2 | 746.1
0.99 | 0.05882 | 169.8 | 602.6 | 746.3
1 | 0.06045 | 171.13 | 603.5 | 746.7