## I-V Characteristic (mA-mm)
VDS (V) | VGS = -0.300 V | VGS = 0.100 V | VGS = 0.500 V | VGS = 0.900 V
0 | 2.196e-05 | -0.5081 | -0.9765 | -5.756
0.01 | 0.0008849 | 7.665 | 15.237 | 11.564
0.02 | 0.0015047 | 15.235 | 31.386 | 29.056
0.03 | 0.0019777 | 22.256 | 47.138 | 46.128
0.04 | 0.0023422 | 28.775 | 63.02 | 63.86
0.05 | 0.0026256 | 34.664 | 78.71 | 80.35
0.06 | 0.0028654 | 39.943 | 94.64 | 97.61
0.07 | 0.003068 | 44.743 | 110.18 | 114.81
0.08 | 0.0032374 | 49.066 | 125.11 | 131.1
0.09 | 0.0033958 | 52.841 | 140.67 | 147.94
0.1 | 0.0035349 | 56.166 | 155.68 | 164.61
0.11 | 0.003671 | 59.1 | 170.24 | 180.9
0.12 | 0.0038235 | 61.71 | 184.78 | 196.91
0.13 | 0.0039483 | 63.97 | 199.28 | 213.52
0.14 | 0.0040969 | 66.2 | 213.36 | 229.37
0.15 | 0.0042334 | 67.99 | 226.95 | 244.93
0.16 | 0.0043713 | 69.67 | 240.67 | 260.46
0.17 | 0.0045166 | 71.21 | 254.16 | 276.03
0.18 | 0.0046589 | 72.6 | 266.74 | 291.21
0.19 | 0.0048209 | 73.89 | 279.66 | 306.03
0.2 | 0.004977 | 75.07 | 292.16 | 321.02
0.21 | 0.005132 | 76.19 | 303.97 | 335.58
0.22 | 0.005298 | 77.32 | 315.5 | 349.52
0.23 | 0.005469 | 78.44 | 327.24 | 364.17
0.24 | 0.005648 | 79.49 | 338.29 | 378.03
0.25 | 0.005666 | 80.79 | 348.6 | 391.46
0.26 | 0.00587 | 81.96 | 358.87 | 404.69
0.27 | 0.006079 | 83.24 | 369.04 | 418.32
0.28 | 0.006286 | 84.63 | 378.49 | 431.14
0.29 | 0.006475 | 85.75 | 387.51 | 443.47
0.3 | 0.006696 | 87.05 | 396.46 | 456.09
0.31 | 0.006908 | 88.25 | 405.11 | 468.35
0.32 | 0.007131 | 89.42 | 413.02 | 480.01
0.33 | 0.007354 | 90.6 | 420.95 | 491.53
0.34 | 0.007575 | 91.66 | 428.49 | 502.85
0.35 | 0.007828 | 92.85 | 435.67 | 513.97
0.36 | 0.008035 | 93.9 | 442.42 | 524.35
0.37 | 0.008311 | 95.05 | 448.86 | 534.83
0.38 | 0.008575 | 96.03 | 455.19 | 545.02
0.39 | 0.008845 | 97.13 | 461.14 | 554.89
0.4 | 0.009091 | 98.21 | 466.71 | 564.3
0.41 | 0.009404 | 99.28 | 471.99 | 573.2
0.42 | 0.009689 | 100.34 | 477.15 | 582.2
0.43 | 0.010017 | 101.29 | 482.09 | 591
0.44 | 0.010325 | 102.38 | 486.66 | 599.4
0.45 | 0.010668 | 103.5 | 491.07 | 607.2
0.46 | 0.011041 | 104.61 | 495.35 | 615
0.47 | 0.011358 | 105.73 | 499.46 | 622.2
0.48 | 0.011788 | 106.61 | 503.32 | 629.3
0.49 | 0.012174 | 107.83 | 507.06 | 636.1
0.5 | 0.012632 | 108.94 | 510.73 | 642.7
0.51 | 0.013057 | 110.01 | 514.28 | 649.2
0.52 | 0.013558 | 111.14 | 517.64 | 655.3
0.53 | 0.014043 | 112.32 | 520.87 | 661.2
0.54 | 0.014575 | 113.35 | 524.1 | 666.5
0.55 | 0.015139 | 114.56 | 527.26 | 671.8
0.56 | 0.015707 | 115.7 | 530.14 | 677.2
0.57 | 0.016319 | 116.75 | 533.04 | 681.8
0.58 | 0.016881 | 117.96 | 535.92 | 686.6
0.59 | 0.017584 | 119.16 | 538.72 | 690.4
0.6 | 0.01826 | 120.31 | 541.44 | 695
0.61 | 0.018943 | 121.58 | 543.87 | 698.4
0.62 | 0.019625 | 122.68 | 546.5 | 702.1
0.63 | 0.020366 | 123.92 | 548.99 | 705.7
0.64 | 0.021099 | 125.1 | 551.37 | 708.8
0.65 | 0.021779 | 126.25 | 553.67 | 711.7
0.66 | 0.022687 | 127.53 | 555.79 | 714.4
0.67 | 0.023508 | 128.69 | 558.04 | 717
0.68 | 0.024366 | 129.94 | 560.12 | 719.2
0.69 | 0.025132 | 131.1 | 562.19 | 721.7
0.7 | 0.026155 | 132.38 | 564.02 | 723.6
0.71 | 0.027021 | 133.47 | 565.89 | 725.5
0.72 | 0.027935 | 134.79 | 567.7 | 727.3
0.73 | 0.028798 | 135.96 | 569.47 | 729
0.74 | 0.02983 | 137.21 | 570.9 | 730.3
0.75 | 0.030929 | 138.51 | 572.5 | 731.9
0.76 | 0.031763 | 139.55 | 574.1 | 733.3
0.77 | 0.032937 | 140.94 | 575.4 | 734.3
0.78 | 0.033984 | 142.18 | 577 | 735.4
0.79 | 0.035086 | 143.43 | 578.6 | 736.3
0.8 | 0.036111 | 144.74 | 579.8 | 737.5
0.81 | 0.037253 | 145.83 | 581.6 | 738.3
0.82 | 0.03846 | 147.25 | 582.4 | 738.8
0.83 | 0.039605 | 148.47 | 583.7 | 739.9
0.84 | 0.040702 | 149.77 | 585 | 740.9
0.85 | 0.041988 | 151.08 | 586.2 | 741.3
0.86 | 0.043321 | 152.32 | 587.6 | 741.9
0.87 | 0.044432 | 153.68 | 588.6 | 742.5
0.88 | 0.045919 | 154.96 | 589.8 | 743.1
0.89 | 0.047041 | 156.35 | 590.8 | 743.7
0.9 | 0.048545 | 157.57 | 591.8 | 744.1
0.91 | 0.049788 | 158.95 | 593 | 744.7
0.92 | 0.051133 | 160.38 | 594.2 | 744.8
0.93 | 0.052591 | 161.73 | 595 | 745.5
0.94 | 0.053861 | 163.21 | 596.2 | 745.9
0.95 | 0.055504 | 164.33 | 597.4 | 746.3
0.96 | 0.056869 | 165.81 | 598.2 | 746.6
0.97 | 0.05858 | 167.22 | 599.4 | 746.7
0.98 | 0.06001 | 168.58 | 600.4 | 747.3
0.99 | 0.06148 | 170.02 | 601.4 | 747.5
1 | 0.06273 | 171.31 | 602.5 | 747.6