## I-V Characteristic (mA-mm)
VDS (V) | VGS = -0.300 V | VGS = 0.100 V | VGS = 0.500 V | VGS = 0.900 V
0 | 3.0681e-05 | -0.45816 | -0.9696 | -5.99
0.01 | 0.0007931 | 7.64 | 15.681 | 12.115
0.02 | 0.0013542 | 15.309 | 31.765 | 29.451
0.03 | 0.0017787 | 22.256 | 47.864 | 46.941
0.04 | 0.0021032 | 28.749 | 64.16 | 64.54
0.05 | 0.0023558 | 34.561 | 80.1 | 81.86
0.06 | 0.0025587 | 39.854 | 95.77 | 99.25
0.07 | 0.0027308 | 44.679 | 111.58 | 116.23
0.08 | 0.0028882 | 48.88 | 127.41 | 133.47
0.09 | 0.0030247 | 52.613 | 142.42 | 150.22
0.1 | 0.0031516 | 55.942 | 157.55 | 167.09
0.11 | 0.0032765 | 58.72 | 172.77 | 183.62
0.12 | 0.0033977 | 61.27 | 187.43 | 200.24
0.13 | 0.0035283 | 63.65 | 201.9 | 216.65
0.14 | 0.00364 | 65.65 | 216.12 | 232.64
0.15 | 0.0037578 | 67.54 | 230.22 | 248.63
0.16 | 0.0038809 | 69.1 | 243.75 | 264.53
0.17 | 0.00399 | 70.65 | 257.3 | 280.25
0.18 | 0.0041236 | 71.91 | 270.36 | 295.25
0.19 | 0.0042524 | 73.2 | 283.19 | 310.62
0.2 | 0.0043892 | 74.36 | 295.58 | 325.63
0.21 | 0.0045257 | 75.48 | 307.72 | 340.12
0.22 | 0.0046662 | 76.54 | 319.66 | 354.85
0.23 | 0.0048192 | 77.57 | 330.89 | 369.11
0.24 | 0.0049658 | 78.76 | 341.92 | 383.07
0.25 | 0.0051298 | 79.93 | 352.7 | 396.77
0.26 | 0.0052762 | 81.09 | 362.77 | 410.26
0.27 | 0.0054386 | 82.38 | 372.94 | 423.76
0.28 | 0.0056124 | 83.58 | 382.45 | 436.53
0.29 | 0.005638 | 84.87 | 391.68 | 449.26
0.3 | 0.005843 | 86.09 | 400.41 | 461.75
0.31 | 0.006019 | 87.28 | 409.08 | 474.06
0.32 | 0.006217 | 88.43 | 417.19 | 485.71
0.33 | 0.006429 | 89.54 | 425.07 | 497.49
0.34 | 0.006638 | 90.64 | 432.46 | 508.77
0.35 | 0.006833 | 91.76 | 439.6 | 519.62
0.36 | 0.007039 | 92.8 | 446.51 | 530.55
0.37 | 0.007258 | 93.79 | 452.97 | 540.8
0.38 | 0.007483 | 94.89 | 459.08 | 550.89
0.39 | 0.007717 | 95.99 | 464.99 | 560.68
0.4 | 0.007963 | 97.11 | 470.67 | 569.6
0.41 | 0.008211 | 98.2 | 476.05 | 579.2
0.42 | 0.008433 | 99.11 | 481.11 | 588
0.43 | 0.008736 | 100.24 | 485.94 | 596.6
0.44 | 0.009016 | 101.28 | 490.64 | 604.8
0.45 | 0.009317 | 102.38 | 495.09 | 612.6
0.46 | 0.009618 | 103.47 | 499.26 | 620.3
0.47 | 0.009935 | 104.42 | 503.35 | 627.5
0.48 | 0.010284 | 105.51 | 507.31 | 634.5
0.49 | 0.010646 | 106.69 | 511.09 | 641.5
0.5 | 0.011023 | 107.69 | 514.66 | 647.9
0.51 | 0.01142 | 108.77 | 518.16 | 654.1
0.52 | 0.011809 | 109.9 | 521.62 | 660.3
0.53 | 0.012252 | 111 | 524.95 | 665.7
0.54 | 0.012686 | 112.12 | 528.13 | 671.3
0.55 | 0.013204 | 113.29 | 531.11 | 676.4
0.56 | 0.01375 | 114.3 | 534.21 | 681.4
0.57 | 0.014246 | 115.49 | 537.2 | 686.2
0.58 | 0.014767 | 116.65 | 539.96 | 690.4
0.59 | 0.015326 | 117.85 | 542.75 | 694.8
0.6 | 0.015851 | 119.18 | 545.34 | 698.4
0.61 | 0.016467 | 120.12 | 548.02 | 702.2
0.62 | 0.017126 | 121.38 | 550.55 | 705.7
0.63 | 0.017751 | 122.5 | 552.98 | 708.8
0.64 | 0.01841 | 123.82 | 555.26 | 712.1
0.65 | 0.019027 | 124.9 | 557.6 | 714.6
0.66 | 0.019724 | 126.11 | 559.8 | 717.2
0.67 | 0.020466 | 127.29 | 561.96 | 719.8
0.68 | 0.021172 | 128.49 | 564.02 | 721.8
0.69 | 0.021949 | 129.73 | 565.86 | 724
0.7 | 0.022678 | 130.78 | 567.84 | 725.8
0.71 | 0.023378 | 132.1 | 569.72 | 727.7
0.72 | 0.024241 | 133.35 | 571.2 | 729.3
0.73 | 0.025142 | 134.51 | 572.8 | 730.9
0.74 | 0.026011 | 135.8 | 574.6 | 732.2
0.75 | 0.026819 | 136.87 | 576.2 | 733.5
0.76 | 0.027628 | 138.23 | 577.8 | 734.9
0.77 | 0.02853 | 139.43 | 579.1 | 735.7
0.78 | 0.029489 | 140.63 | 580.8 | 736.4
0.79 | 0.030381 | 141.98 | 582 | 737.7
0.8 | 0.031391 | 143.1 | 583.4 | 738.5
0.81 | 0.032429 | 144.39 | 584.8 | 739.1
0.82 | 0.033279 | 145.71 | 586.2 | 739.9
0.83 | 0.034515 | 146.97 | 587.4 | 740.9
0.84 | 0.035434 | 148.15 | 588.5 | 741.1
0.85 | 0.036539 | 149.5 | 589.6 | 741.9
0.86 | 0.037638 | 150.82 | 590.8 | 742.5
0.87 | 0.038644 | 152.18 | 592.1 | 743.1
0.88 | 0.039671 | 153.56 | 593 | 743.5
0.89 | 0.040745 | 154.64 | 594.2 | 744.1
0.9 | 0.04198 | 156.07 | 595.2 | 744.3
0.91 | 0.043211 | 157.49 | 596.5 | 744.7
0.92 | 0.044562 | 158.76 | 597.6 | 745
0.93 | 0.045605 | 160.24 | 598.4 | 745.2
0.94 | 0.046878 | 161.44 | 599.4 | 745.7
0.95 | 0.048175 | 162.93 | 600.5 | 746.1
0.96 | 0.049519 | 164.28 | 601.7 | 746.3
0.97 | 0.050726 | 165.67 | 602.6 | 746.9
0.98 | 0.052178 | 166.9 | 603.5 | 747.1
0.99 | 0.053479 | 168.28 | 604.4 | 747.5
1 | 0.05483 | 169.64 | 605.6 | 747.5