## I-V Characteristic (mA-mm)
VDS (V) | VGS = -0.300 V | VGS = 0.100 V | VGS = 0.500 V | VGS = 0.900 V
0 | 2.5082e-05 | -0.46258 | -0.9035 | -5.94
0.01 | 0.0008538 | 7.678 | 15.295 | 11.593
0.02 | 0.0014575 | 15.245 | 31.348 | 28.972
0.03 | 0.0019126 | 22.231 | 47.23 | 46.254
0.04 | 0.0022651 | 28.814 | 63.41 | 63.46
0.05 | 0.0025412 | 34.641 | 78.77 | 80.89
0.06 | 0.00276 | 39.904 | 94.56 | 97.68
0.07 | 0.0029528 | 44.814 | 110.34 | 114.4
0.08 | 0.0031171 | 49.068 | 125.57 | 131.64
0.09 | 0.0032564 | 52.797 | 140.52 | 148.36
0.1 | 0.0034066 | 56.131 | 155.8 | 164.61
0.11 | 0.0035386 | 58.96 | 170.67 | 181.22
0.12 | 0.0036763 | 61.61 | 184.92 | 197.69
0.13 | 0.0038048 | 64 | 199.67 | 213.8
0.14 | 0.0039427 | 65.97 | 213.75 | 229.36
0.15 | 0.0040693 | 67.86 | 227.35 | 245.49
0.16 | 0.0041961 | 69.5 | 240.83 | 261.25
0.17 | 0.0043369 | 70.99 | 254.32 | 276.08
0.18 | 0.0044761 | 72.37 | 267.41 | 291.66
0.19 | 0.0046061 | 73.58 | 279.75 | 306.89
0.2 | 0.0047703 | 74.82 | 292.35 | 321.46
0.21 | 0.0049172 | 75.96 | 304.5 | 335.91
0.22 | 0.0050773 | 77.08 | 315.97 | 350.63
0.23 | 0.0052254 | 78.13 | 327.32 | 364.88
0.24 | 0.0053891 | 79.25 | 338.52 | 378.5
0.25 | 0.0055709 | 80.43 | 349.15 | 392.29
0.26 | 0.005674 | 81.6 | 359.1 | 405.98
0.27 | 0.005842 | 82.94 | 369.35 | 419.11
0.28 | 0.006047 | 84.11 | 378.98 | 431.91
0.29 | 0.006233 | 85.45 | 387.91 | 444.89
0.3 | 0.006435 | 86.65 | 396.73 | 457.17
0.31 | 0.006621 | 87.83 | 405.4 | 469.02
0.32 | 0.006841 | 89.05 | 413.64 | 481.3
0.33 | 0.007044 | 90.06 | 421.29 | 493.02
0.34 | 0.007238 | 91.25 | 428.77 | 504.05
0.35 | 0.007473 | 92.34 | 435.97 | 514.95
0.36 | 0.007706 | 93.43 | 442.86 | 525.91
0.37 | 0.007941 | 94.48 | 449.3 | 536.58
0.38 | 0.008142 | 95.49 | 455.43 | 546.49
0.39 | 0.008408 | 96.59 | 461.37 | 556.11
0.4 | 0.008674 | 97.69 | 467.11 | 565.85
0.41 | 0.008956 | 98.77 | 472.36 | 574.8
0.42 | 0.009224 | 99.66 | 477.45 | 583.8
0.43 | 0.009496 | 100.82 | 482.41 | 592.6
0.44 | 0.009819 | 101.86 | 487.14 | 601
0.45 | 0.010099 | 102.95 | 491.45 | 608.7
0.46 | 0.010459 | 104.06 | 495.64 | 616.7
0.47 | 0.010787 | 104.99 | 499.83 | 624.4
0.48 | 0.011185 | 106.17 | 503.79 | 631.3
0.49 | 0.01156 | 107.17 | 507.46 | 638.1
0.5 | 0.011963 | 108.26 | 511.09 | 645.1
0.51 | 0.012401 | 109.45 | 514.6 | 651.4
0.52 | 0.012855 | 110.41 | 518.08 | 657.4
0.53 | 0.013334 | 111.62 | 521.31 | 663.1
0.54 | 0.013856 | 112.7 | 524.53 | 669
0.55 | 0.014361 | 113.88 | 527.59 | 674.2
0.56 | 0.014815 | 114.97 | 530.67 | 679.5
0.57 | 0.015433 | 116.15 | 533.57 | 684
0.58 | 0.016027 | 117.21 | 536.37 | 688.4
0.59 | 0.016655 | 118.44 | 539.16 | 693.2
0.6 | 0.017252 | 119.73 | 541.83 | 697.2
0.61 | 0.017889 | 120.66 | 544.43 | 700.8
0.62 | 0.018612 | 122.01 | 546.97 | 704.4
0.63 | 0.019245 | 123.15 | 549.39 | 708
0.64 | 0.01996 | 124.43 | 551.91 | 711.3
0.65 | 0.020686 | 125.61 | 554.08 | 714.1
0.66 | 0.021443 | 126.77 | 556.37 | 717
0.67 | 0.022107 | 128 | 558.49 | 719.4
0.68 | 0.023005 | 129.15 | 560.59 | 722
0.69 | 0.023846 | 130.42 | 562.61 | 724
0.7 | 0.024658 | 131.51 | 564.51 | 726
0.71 | 0.025406 | 132.77 | 566.41 | 727.9
0.72 | 0.026344 | 133.98 | 568.2 | 729.7
0.73 | 0.027239 | 135.2 | 569.93 | 731.4
0.74 | 0.028168 | 136.43 | 571.5 | 732.7
0.75 | 0.029084 | 137.55 | 573.2 | 734.5
0.76 | 0.030091 | 138.83 | 574.4 | 735.7
0.77 | 0.031058 | 140.11 | 576.2 | 736.9
0.78 | 0.031955 | 141.26 | 577.4 | 738.1
0.79 | 0.033025 | 142.67 | 579 | 738.9
0.8 | 0.034133 | 143.76 | 580.2 | 739.9
0.81 | 0.035177 | 145.11 | 581.4 | 740.9
0.82 | 0.036141 | 146.37 | 583 | 741.5
0.83 | 0.037415 | 147.6 | 584.4 | 742.5
0.84 | 0.038528 | 148.86 | 585.3 | 743.1
0.85 | 0.039547 | 150.15 | 586.6 | 744.1
0.86 | 0.040781 | 151.48 | 587.8 | 744.3
0.87 | 0.041973 | 152.82 | 588.7 | 745
0.88 | 0.043228 | 154.1 | 590.2 | 745.7
0.89 | 0.044261 | 155.38 | 591.4 | 746.1
0.9 | 0.045632 | 156.75 | 592.4 | 746.6
0.91 | 0.047064 | 158.15 | 593.4 | 747.3
0.92 | 0.048283 | 159.44 | 594.3 | 747.3
0.93 | 0.049617 | 160.88 | 595.6 | 747.7
0.94 | 0.051108 | 162.08 | 596.8 | 748.1
0.95 | 0.052377 | 163.51 | 597.6 | 748.7
0.96 | 0.053621 | 164.95 | 598.8 | 749.1
0.97 | 0.055098 | 166.25 | 599.9 | 749.1
0.98 | 0.056725 | 167.65 | 600.7 | 749.5
0.99 | 0.05806 | 168.9 | 601.8 | 749.9
1 | 0.05951 | 170.28 | 602.6 | 750