## I-V Characteristic (mA-mm)
VDS (V) | VGS = -0.300 V | VGS = 0.100 V | VGS = 0.500 V | VGS = 0.900 V
0 | 2.8602e-05 | -0.50993 | -0.8686 | -6.021
0.01 | 0.0007791 | 7.565 | 15.229 | 11.45
0.02 | 0.0013331 | 15.039 | 31.214 | 28.669
0.03 | 0.001743 | 21.971 | 46.961 | 45.932
0.04 | 0.0020599 | 28.326 | 63.11 | 63.16
0.05 | 0.0023008 | 34.156 | 78.61 | 80.16
0.06 | 0.0025076 | 39.366 | 94.44 | 97.5
0.07 | 0.0026747 | 44.054 | 109.93 | 114.39
0.08 | 0.0028294 | 48.205 | 125.18 | 131.04
0.09 | 0.0029625 | 51.942 | 140.2 | 147.73
0.1 | 0.003084 | 55.23 | 155 | 164.21
0.11 | 0.0032093 | 57.96 | 170.24 | 180.92
0.12 | 0.0033176 | 60.54 | 184.47 | 196.91
0.13 | 0.0034356 | 62.83 | 198.64 | 213.02
0.14 | 0.0035508 | 64.74 | 212.86 | 228.99
0.15 | 0.0036775 | 66.62 | 226.57 | 244.56
0.16 | 0.0038024 | 68.2 | 240.15 | 260.46
0.17 | 0.0039214 | 69.7 | 253.34 | 275.68
0.18 | 0.0040531 | 70.99 | 266.24 | 290.72
0.19 | 0.0041709 | 72.21 | 278.88 | 305.81
0.2 | 0.0042988 | 73.45 | 291.28 | 320.82
0.21 | 0.0044425 | 74.3 | 303.24 | 335.23
0.22 | 0.004556 | 75.48 | 314.83 | 349.52
0.23 | 0.0047161 | 76.54 | 326.14 | 363.73
0.24 | 0.0048522 | 77.65 | 337 | 377.67
0.25 | 0.0050108 | 78.84 | 347.78 | 391.44
0.26 | 0.0051626 | 79.95 | 357.81 | 404.65
0.27 | 0.0053226 | 81.17 | 367.62 | 418.01
0.28 | 0.0054825 | 82.4 | 377.18 | 430.82
0.29 | 0.0056309 | 83.58 | 386.22 | 443.23
0.3 | 0.005676 | 84.79 | 395 | 456.01
0.31 | 0.005874 | 85.97 | 403.47 | 468.01
0.32 | 0.006064 | 86.98 | 411.57 | 479.71
0.33 | 0.006253 | 88.18 | 419.32 | 491.37
0.34 | 0.006466 | 89.27 | 426.76 | 502.67
0.35 | 0.006664 | 90.24 | 433.83 | 513.68
0.36 | 0.006889 | 91.34 | 440.68 | 524.37
0.37 | 0.007103 | 92.5 | 447.1 | 534.67
0.38 | 0.007325 | 93.48 | 453.21 | 544.81
0.39 | 0.007557 | 94.6 | 459.04 | 554.71
0.4 | 0.007763 | 95.47 | 464.7 | 564.16
0.41 | 0.008038 | 96.62 | 470 | 573.4
0.42 | 0.008292 | 97.63 | 475 | 582.1
0.43 | 0.008568 | 98.7 | 479.8 | 591
0.44 | 0.008794 | 99.68 | 484.45 | 599
0.45 | 0.009095 | 100.66 | 488.87 | 606.8
0.46 | 0.009389 | 101.78 | 493.03 | 614.6
0.47 | 0.009709 | 102.79 | 497.01 | 622.2
0.48 | 0.010043 | 103.86 | 500.93 | 629.3
0.49 | 0.010427 | 104.83 | 504.69 | 636.1
0.5 | 0.010809 | 105.93 | 508.27 | 642.7
0.51 | 0.011122 | 107.02 | 511.67 | 648.9
0.52 | 0.011585 | 108.13 | 515.11 | 655.2
0.53 | 0.012028 | 109.27 | 518.25 | 661.2
0.54 | 0.012508 | 110.17 | 521.39 | 666.5
0.55 | 0.012944 | 111.39 | 524.47 | 671.7
0.56 | 0.013415 | 112.48 | 527.52 | 677
0.57 | 0.013901 | 113.64 | 530.41 | 681.8
0.58 | 0.014438 | 114.83 | 533.09 | 686.2
0.59 | 0.014992 | 115.89 | 535.91 | 690.4
0.6 | 0.015575 | 117.13 | 538.56 | 694.6
0.61 | 0.016167 | 118.23 | 541.11 | 698.4
0.62 | 0.016705 | 119.41 | 543.68 | 702.1
0.63 | 0.017385 | 120.46 | 546.03 | 705.3
0.64 | 0.018059 | 121.72 | 548.37 | 708.4
0.65 | 0.01872 | 122.82 | 550.67 | 711.4
0.66 | 0.019346 | 124.07 | 552.9 | 714.2
0.67 | 0.020047 | 125.28 | 554.95 | 716.5
0.68 | 0.020721 | 126.25 | 557.07 | 718.8
0.69 | 0.021412 | 127.61 | 559.05 | 721.3
0.7 | 0.022266 | 128.76 | 560.92 | 723.3
0.71 | 0.023067 | 129.89 | 562.79 | 725.1
0.72 | 0.0239 | 131.26 | 564.5 | 726.9
0.73 | 0.024581 | 132.22 | 566.28 | 728.3
0.74 | 0.025432 | 133.56 | 567.96 | 729.9
0.75 | 0.026279 | 134.73 | 569.54 | 731.5
0.76 | 0.027182 | 135.87 | 570.9 | 732.4
0.77 | 0.028059 | 137.05 | 572.3 | 733.8
0.78 | 0.028984 | 138.19 | 573.9 | 734.7
0.79 | 0.029895 | 139.47 | 575 | 735.6
0.8 | 0.030795 | 140.76 | 576.6 | 736.9
0.81 | 0.031797 | 141.98 | 577.8 | 737.9
0.82 | 0.032723 | 143.1 | 579.2 | 738.5
0.83 | 0.033801 | 144.43 | 580.5 | 739.3
0.84 | 0.034759 | 145.74 | 581.6 | 739.9
0.85 | 0.035842 | 146.98 | 582.6 | 740.5
0.86 | 0.036979 | 148.37 | 584 | 741.1
0.87 | 0.03796 | 149.45 | 585.3 | 741.5
0.88 | 0.03914 | 150.82 | 586.2 | 742
0.89 | 0.040363 | 152.18 | 587.4 | 742.7
0.9 | 0.041535 | 153.45 | 588.2 | 743.4
0.91 | 0.042517 | 154.76 | 589.4 | 743.5
0.92 | 0.043654 | 155.97 | 590.6 | 744.3
0.93 | 0.044909 | 157.35 | 591.4 | 744.4
0.94 | 0.046258 | 158.75 | 592.6 | 744.8
0.95 | 0.047465 | 160.05 | 593.6 | 745.3
0.96 | 0.04862 | 161.3 | 594.3 | 745.7
0.97 | 0.050056 | 162.69 | 595.8 | 745.9
0.98 | 0.051315 | 164.01 | 596.6 | 746.3
0.99 | 0.052706 | 165.33 | 597.8 | 746.6
1 | 0.054163 | 166.77 | 598.8 | 746.9