## I-V Characteristic (mA-mm)
VDS (V) | VGS = -0.300 V | VGS = 0.100 V | VGS = 0.500 V | VGS = 0.900 V
0 | 3.542e-05 | -0.46604 | -0.9788 | -5.756
0.01 | 0.0007998 | 7.617 | 15.74 | 11.895
0.02 | 0.0013608 | 15.352 | 31.939 | 29.727
0.03 | 0.001783 | 22.338 | 48.125 | 47.194
0.04 | 0.0021012 | 28.719 | 64.64 | 65.28
0.05 | 0.0023555 | 34.564 | 80.25 | 82.1
0.06 | 0.0025689 | 39.894 | 96.11 | 99.49
0.07 | 0.0027301 | 44.707 | 112.22 | 117.21
0.08 | 0.0028928 | 48.877 | 128.03 | 133.92
0.09 | 0.0030278 | 52.628 | 142.9 | 150.85
0.1 | 0.0031637 | 55.969 | 158.29 | 167.98
0.11 | 0.0032845 | 58.76 | 173.73 | 184.68
0.12 | 0.0033987 | 61.37 | 187.97 | 200.94
0.13 | 0.0035318 | 63.67 | 202.64 | 217.83
0.14 | 0.0036408 | 65.67 | 217.17 | 233.94
0.15 | 0.0037614 | 67.54 | 231.18 | 249.85
0.16 | 0.0038754 | 69.1 | 244.58 | 265.51
0.17 | 0.0039946 | 70.67 | 258.44 | 281.31
0.18 | 0.0041326 | 71.97 | 271.55 | 296.9
0.19 | 0.0042669 | 73.21 | 284.13 | 311.73
0.2 | 0.0044167 | 74.32 | 296.66 | 327.01
0.21 | 0.0045432 | 75.46 | 309.08 | 341.92
0.22 | 0.0046879 | 76.53 | 320.75 | 356.01
0.23 | 0.0048376 | 77.54 | 332 | 370.68
0.24 | 0.0049728 | 78.68 | 343.31 | 384.88
0.25 | 0.0051299 | 79.83 | 354.03 | 398.36
0.26 | 0.0052886 | 81.07 | 363.98 | 411.81
0.27 | 0.0054535 | 82.38 | 374.15 | 425.65
0.28 | 0.0056086 | 83.49 | 383.8 | 438.59
0.29 | 0.005651 | 84.82 | 392.9 | 451.04
0.3 | 0.005833 | 86 | 401.64 | 463.53
0.31 | 0.006023 | 87.15 | 410.44 | 476.08
0.32 | 0.006232 | 88.31 | 418.65 | 487.85
0.33 | 0.006436 | 89.41 | 426.35 | 499.3
0.34 | 0.006647 | 90.56 | 433.69 | 510.77
0.35 | 0.006822 | 91.63 | 441 | 521.99
0.36 | 0.007058 | 92.68 | 447.97 | 532.44
0.37 | 0.007276 | 93.69 | 454.33 | 542.89
0.38 | 0.007525 | 94.87 | 460.42 | 552.95
0.39 | 0.007744 | 95.84 | 466.41 | 562.91
0.4 | 0.007982 | 96.95 | 472.14 | 572.3
0.41 | 0.008224 | 98.11 | 477.4 | 581.4
0.42 | 0.008461 | 98.91 | 482.43 | 589.8
0.43 | 0.00876 | 100.06 | 487.36 | 598.8
0.44 | 0.009044 | 101.18 | 492.13 | 607.1
0.45 | 0.009372 | 102.26 | 496.39 | 614.8
0.46 | 0.009644 | 103.27 | 500.58 | 622.5
0.47 | 0.009967 | 104.26 | 504.78 | 629.7
0.48 | 0.010317 | 105.43 | 508.73 | 637.1
0.49 | 0.010678 | 106.46 | 512.41 | 643.7
0.5 | 0.01105 | 107.59 | 515.98 | 650.2
0.51 | 0.011425 | 108.61 | 519.53 | 656.3
0.52 | 0.011867 | 109.7 | 523.06 | 662.6
0.53 | 0.012232 | 110.88 | 526.24 | 668.1
0.54 | 0.012728 | 112 | 529.46 | 673.3
0.55 | 0.013212 | 113.16 | 532.4 | 678.6
0.56 | 0.013718 | 114.09 | 535.56 | 683.8
0.57 | 0.0142 | 115.45 | 538.44 | 688
0.58 | 0.014776 | 116.51 | 541.21 | 692.4
0.59 | 0.0153 | 117.69 | 543.99 | 696.5
0.6 | 0.015898 | 118.99 | 546.65 | 700.5
0.61 | 0.01648 | 119.99 | 549.3 | 704.4
0.62 | 0.017108 | 121.24 | 551.73 | 707.7
0.63 | 0.017785 | 122.48 | 554.18 | 710.8
0.64 | 0.01831 | 123.6 | 556.52 | 714.1
0.65 | 0.019045 | 124.82 | 558.81 | 716.9
0.66 | 0.01973 | 125.93 | 561.01 | 719.2
0.67 | 0.020519 | 127.14 | 563.11 | 721.9
0.68 | 0.02112 | 128.43 | 565.23 | 724
0.69 | 0.021914 | 129.63 | 567.1 | 725.9
0.7 | 0.022592 | 130.66 | 569.04 | 728.1
0.71 | 0.023389 | 131.9 | 570.7 | 729.7
0.72 | 0.024226 | 133.24 | 572.5 | 731.3
0.73 | 0.025081 | 134.4 | 574.4 | 732.7
0.74 | 0.025929 | 135.69 | 575.7 | 733.9
0.75 | 0.026651 | 136.71 | 577.8 | 735.4
0.76 | 0.027654 | 138.01 | 578.9 | 736.5
0.77 | 0.028469 | 139.27 | 580.4 | 737.7
0.78 | 0.029408 | 140.51 | 582 | 738.3
0.79 | 0.030315 | 141.8 | 583.2 | 739.1
0.8 | 0.031239 | 143.02 | 584.8 | 740.5
0.81 | 0.032218 | 144.28 | 585.8 | 741.1
0.82 | 0.033132 | 145.54 | 587.2 | 741.8
0.83 | 0.034321 | 146.83 | 588.2 | 742.5
0.84 | 0.035289 | 148.05 | 589.6 | 743.1
0.85 | 0.036406 | 149.41 | 591 | 743.7
0.86 | 0.037323 | 150.67 | 592 | 744.3
0.87 | 0.038568 | 152.04 | 593 | 744.7
0.88 | 0.039684 | 153.41 | 594.2 | 745
0.89 | 0.040787 | 154.57 | 595.6 | 745.2
0.9 | 0.041934 | 156.01 | 596.4 | 745.9
0.91 | 0.043103 | 157.31 | 597.6 | 746.3
0.92 | 0.044402 | 158.71 | 598.8 | 747.1
0.93 | 0.045435 | 160.12 | 599.6 | 747.3
0.94 | 0.046743 | 161.44 | 600.6 | 747.4
0.95 | 0.048007 | 162.81 | 601.5 | 747.6
0.96 | 0.049363 | 164.17 | 602.6 | 748.2
0.97 | 0.050603 | 165.55 | 603.6 | 748.3
0.98 | 0.051971 | 166.83 | 604.8 | 748.4
0.99 | 0.053258 | 168.26 | 605.8 | 749.1
1 | 0.054624 | 169.6 | 607.1 | 749.1