## IDS-VDS Characteristic (mA-mm)
VGS (V) | VDS = 0.100 V | VDS = 0.500 V | VDS = 0.900 V
-0.75 | 0.0007149 | 0.0031254 | 0.010477
-0.74 | 0.0006867 | 0.0030302 | 0.01025
-0.73 | 0.0006569 | 0.002927 | 0.00998
-0.72 | 0.0006304 | 0.0028417 | 0.009722
-0.71 | 0.0006012 | 0.0027317 | 0.009454
-0.7 | 0.0005782 | 0.0026703 | 0.009243
-0.69 | 0.000552 | 0.0025789 | 0.008975
-0.68 | 0.0005326 | 0.0024875 | 0.008732
-0.67 | 0.0005082 | 0.0024132 | 0.008525
-0.66 | 0.00049184 | 0.0023264 | 0.008237
-0.65 | 0.00046747 | 0.0022616 | 0.008004
-0.64 | 0.00044778 | 0.002178 | 0.007847
-0.63 | 0.00042779 | 0.0021059 | 0.00757
-0.62 | 0.00040702 | 0.0020433 | 0.007373
-0.61 | 0.00039138 | 0.0019816 | 0.007166
-0.6 | 0.00037259 | 0.0019152 | 0.006959
-0.59 | 0.0003544 | 0.0018623 | 0.006813
-0.58 | 0.00033799 | 0.0017901 | 0.006593
-0.57 | 0.00032415 | 0.0017379 | 0.006419
-0.56 | 0.00031006 | 0.0016779 | 0.006244
-0.55 | 0.00029655 | 0.0016169 | 0.006026
-0.54 | 0.00028263 | 0.001558 | 0.00585
-0.53 | 0.00027074 | 0.0015184 | 0.005717
-0.52 | 0.0002572 | 0.0014586 | 0.0055
-0.51 | 0.00024781 | 0.0014188 | 0.005381
-0.5 | 0.00023959 | 0.0013656 | 0.005235
-0.49 | 0.00023101 | 0.0013268 | 0.005131
-0.48 | 0.00022313 | 0.0012948 | 0.0050149
-0.47 | 0.00021667 | 0.0012678 | 0.0049023
-0.46 | 0.00021523 | 0.0012405 | 0.0048003
-0.45 | 0.00021722 | 0.0012282 | 0.0047459
-0.44 | 0.0002229 | 0.0012311 | 0.0046923
-0.43 | 0.00023428 | 0.0012504 | 0.004727
-0.42 | 0.00025573 | 0.0012856 | 0.004793
-0.41 | 0.0002866 | 0.0013546 | 0.0049088
-0.4 | 0.00033531 | 0.001469 | 0.0051659
-0.39 | 0.00040228 | 0.0016335 | 0.0055832
-0.38 | 0.00050177 | 0.0018933 | 0.006216
-0.37 | 0.0006422 | 0.0022452 | 0.007065
-0.36 | 0.0008387 | 0.0027641 | 0.008309
-0.35 | 0.0010993 | 0.003464 | 0.010022
-0.34 | 0.0014843 | 0.0044457 | 0.01258
-0.33 | 0.0019914 | 0.005842 | 0.01597
-0.32 | 0.0027078 | 0.007735 | 0.020935
-0.31 | 0.0036552 | 0.01034 | 0.027532
-0.3 | 0.00501 | 0.013846 | 0.03708
-0.29 | 0.006839 | 0.018741 | 0.049862
-0.28 | 0.009409 | 0.025304 | 0.06794
-0.27 | 0.012756 | 0.034349 | 0.09233
-0.26 | 0.017468 | 0.046275 | 0.12666
-0.25 | 0.023646 | 0.06275 | 0.17248
-0.24 | 0.032297 | 0.08418 | 0.23527
-0.23 | 0.04392 | 0.11459 | 0.32071
-0.22 | 0.05888 | 0.15303 | 0.43605
-0.21 | 0.08016 | 0.20662 | 0.5936
-0.2 | 0.10817 | 0.27545 | 0.8015
-0.19 | 0.1446 | 0.36772 | 1.0801
-0.18 | 0.19532 | 0.49134 | 1.4538
-0.17 | 0.26086 | 0.6526 | 1.9397
-0.16 | 0.34981 | 0.8593 | 2.5638
-0.15 | 0.46424 | 1.1438 | 3.3695
-0.14 | 0.6171 | 1.5054 | 4.4223
-0.13 | 0.818 | 1.9655 | 5.6961
-0.12 | 1.0769 | 2.5633 | 7.346
-0.11 | 1.4104 | 3.2887 | 9.314
-0.1 | 1.8489 | 4.2567 | 11.684
-0.09 | 2.4095 | 5.4247 | 14.469
-0.08 | 3.0952 | 6.866 | 17.773
-0.07 | 3.9845 | 8.588 | 21.56
-0.06 | 5.0563 | 10.7 | 25.816
-0.05 | 6.383 | 13.194 | 30.643
-0.04 | 7.972 | 16.093 | 35.986
-0.03 | 9.841 | 19.388 | 41.816
-0.02 | 12.047 | 23.227 | 48.243
-0.01 | 14.582 | 27.567 | 55.156
0 | 17.529 | 32.468 | 62.68
0.01 | 20.687 | 37.88 | 70.45
0.02 | 24.309 | 43.683 | 78.69
0.03 | 28.202 | 50.191 | 87.54
0.04 | 32.426 | 57.04 | 96.61
0.05 | 36.852 | 64.33 | 106.21
0.06 | 41.515 | 72.17 | 115.91
0.07 | 46.5 | 80.51 | 126.17
0.08 | 51.422 | 89.09 | 136.62
0.09 | 56.539 | 98 | 147.33
0.1 | 61.67 | 107.29 | 158.37
0.11 | 66.86 | 116.89 | 169.42
0.12 | 71.97 | 126.79 | 180.92
0.13 | 77.06 | 137.05 | 192.42
0.14 | 82.12 | 147.21 | 204.07
0.15 | 86.93 | 157.79 | 215.81
0.16 | 91.76 | 168.56 | 227.87
0.17 | 96.09 | 179.44 | 239.83
0.18 | 100.38 | 190.4 | 251.93
0.19 | 104.64 | 201.48 | 264.09
0.2 | 108.61 | 212.78 | 276.04
0.21 | 112.56 | 224.22 | 288.46
0.22 | 116.11 | 235.54 | 300.78
0.23 | 119.42 | 246.86 | 312.96
0.24 | 122.56 | 258.46 | 325.3
0.25 | 125.56 | 270.04 | 337.4
0.26 | 128.42 | 281.43 | 349.55
0.27 | 131.22 | 292.99 | 361.69
0.28 | 133.9 | 304.17 | 373.8
0.29 | 136.11 | 315.64 | 385.76
0.3 | 138.22 | 327.13 | 397.75
0.31 | 140.29 | 338.33 | 409.45
0.32 | 142.28 | 349.5 | 421.2
0.33 | 144.46 | 360.49 | 432.97
0.34 | 146.11 | 371.52 | 444.27
0.35 | 147.45 | 382.35 | 455.67
0.36 | 148.94 | 392.96 | 466.89
0.37 | 150.42 | 403.47 | 477.99
0.38 | 152.14 | 413.88 | 488.97
0.39 | 153.18 | 424.11 | 499.58
0.4 | 154.12 | 434.01 | 510.16
0.41 | 155.28 | 443.83 | 520.56
0.42 | 156.71 | 453.35 | 530.81
0.43 | 157.73 | 462.76 | 540.77
0.44 | 158.41 | 471.88 | 550.57
0.45 | 159.11 | 480.64 | 560.07
0.46 | 160.04 | 489.26 | 569.48
0.47 | 161.24 | 497.49 | 578.2
0.48 | 161.86 | 505.58 | 587.2
0.49 | 162.2 | 513.37 | 595.8
0.5 | 162.86 | 520.76 | 604.2

## Tranconductance (mS-mm)
VGS (V) | VDS = 0.100 V | VDS = 0.500 V | VDS = 0.900 V
-0.75 | -0.00282 | -0.00952 | -0.0227
-0.74 | -0.0029 | -0.00992 | -0.02485
-0.73 | -0.002815 | -0.009425 | -0.0264
-0.72 | -0.002785 | -0.009765 | -0.0263
-0.71 | -0.00261 | -0.00857 | -0.02395
-0.7 | -0.00246 | -0.00764 | -0.02395
-0.69 | -0.00228 | -0.00914 | -0.02555
-0.68 | -0.00219 | -0.008285 | -0.0225
-0.67 | -0.002038 | -0.008055 | -0.02475
-0.66 | -0.0020365 | -0.00758 | -0.02605
-0.65 | -0.002203 | -0.00742 | -0.0195
-0.64 | -0.001984 | -0.007785 | -0.0217
-0.63 | -0.002038 | -0.006735 | -0.0237
-0.62 | -0.0018205 | -0.006215 | -0.0202
-0.61 | -0.0017215 | -0.006405 | -0.0207
-0.6 | -0.001849 | -0.005965 | -0.01765
-0.59 | -0.00173 | -0.006255 | -0.0183
-0.58 | -0.0015125 | -0.00622 | -0.0197
-0.57 | -0.0013965 | -0.00561 | -0.01745
-0.56 | -0.00138 | -0.00605 | -0.01965
-0.55 | -0.0013715 | -0.005995 | -0.0197
-0.54 | -0.0012905 | -0.004925 | -0.01545
-0.53 | -0.0012715 | -0.00497 | -0.0175
-0.52 | -0.0011465 | -0.00498 | -0.0168
-0.51 | -0.0008805 | -0.00465 | -0.01325
-0.5 | -0.00084 | -0.0046 | -0.0125
-0.49 | -0.000823 | -0.00354 | -0.011005
-0.48 | -0.000717 | -0.00295 | -0.011435
-0.47 | -0.000395 | -0.002715 | -0.01073
-0.46 | 2.75e-05 | -0.00198 | -0.00782
-0.45 | 0.0003835 | -0.00047 | -0.0054
-0.44 | 0.000853 | 0.00111 | -0.000945
-0.43 | 0.0016415 | 0.002725 | 0.005035
-0.42 | 0.002616 | 0.00521 | 0.00909
-0.41 | 0.003979 | 0.00917 | 0.018645
-0.4 | 0.005784 | 0.013945 | 0.03372
-0.39 | 0.008323 | 0.021215 | 0.052505
-0.38 | 0.011996 | 0.030585 | 0.07409
-0.37 | 0.0168465 | 0.04354 | 0.10465
-0.36 | 0.022855 | 0.06094 | 0.14785
-0.35 | 0.03228 | 0.08408 | 0.21355
-0.34 | 0.044605 | 0.1189 | 0.2974
-0.33 | 0.061175 | 0.164465 | 0.41775
-0.32 | 0.08319 | 0.2249 | 0.5781
-0.31 | 0.11511 | 0.30555 | 0.80725
-0.3 | 0.15919 | 0.42005 | 1.1165
-0.29 | 0.21995 | 0.5729 | 1.543
-0.28 | 0.29585 | 0.7804 | 2.1234
-0.27 | 0.40295 | 1.04855 | 2.936
-0.26 | 0.5445 | 1.42005 | 4.0075
-0.25 | 0.74145 | 1.89525 | 5.4305
-0.24 | 1.0137 | 2.592 | 7.4115
-0.23 | 1.32915 | 3.4425 | 10.039
-0.22 | 1.812 | 4.6015 | 13.6445
-0.21 | 2.4645 | 6.121 | 18.2725
-0.2 | 3.222 | 8.055 | 24.325
-0.19 | 4.3575 | 10.7945 | 32.615
-0.18 | 5.813 | 14.244 | 42.98
-0.17 | 7.7245 | 18.398 | 55.5
-0.16 | 10.169 | 24.56 | 71.49
-0.15 | 13.3645 | 32.305 | 92.925
-0.14 | 17.688 | 41.085 | 116.33
-0.13 | 22.99 | 52.895 | 146.185
-0.12 | 29.62 | 66.16 | 180.895
-0.11 | 38.6 | 84.67 | 216.9
-0.1 | 49.955 | 106.8 | 257.75
-0.09 | 62.315 | 130.465 | 304.45
-0.08 | 78.75 | 158.165 | 354.55
-0.07 | 98.055 | 191.7 | 402.15
-0.06 | 119.925 | 230.3 | 454.15
-0.05 | 145.785 | 269.65 | 508.5
-0.04 | 172.9 | 309.7 | 558.65
-0.03 | 203.75 | 356.7 | 612.85
-0.02 | 237.05 | 408.95 | 667
-0.01 | 274.1 | 462.05 | 721.85
0 | 305.25 | 515.65 | 764.7
0.01 | 339 | 560.75 | 800.5
0.02 | 375.75 | 615.55 | 854.5
0.03 | 405.85 | 667.85 | 896
0.04 | 432.5 | 706.95 | 933.5
0.05 | 454.45 | 756.5 | 965
0.06 | 482.4 | 809 | 998
0.07 | 495.35 | 846 | 1035.5
0.08 | 501.95 | 874.5 | 1058
0.09 | 512.4 | 910 | 1087.5
0.1 | 516.05 | 944.5 | 1104.5
0.11 | 515 | 975 | 1127.5
0.12 | 510 | 1008 | 1150
0.13 | 507.5 | 1021 | 1157.5
0.14 | 493.5 | 1037 | 1169.5
0.15 | 482 | 1067.5 | 1190
0.16 | 458 | 1082.5 | 1201
0.17 | 431 | 1092 | 1203
0.18 | 427.5 | 1102 | 1213
0.19 | 411.5 | 1119 | 1205.5
0.2 | 396 | 1137 | 1218.5
0.21 | 375 | 1138 | 1237
0.22 | 343 | 1132 | 1225
0.23 | 322.5 | 1146 | 1226
0.24 | 307 | 1159 | 1222
0.25 | 293 | 1148.5 | 1212.5
0.26 | 283 | 1147.5 | 1214.5
0.27 | 274 | 1137 | 1212.5
0.28 | 244.5 | 1132.5 | 1203.5
0.29 | 216 | 1148 | 1197.5
0.3 | 209 | 1134.5 | 1184.5
0.31 | 203 | 1118.5 | 1172.5
0.32 | 208.5 | 1108 | 1176
0.33 | 191.5 | 1101 | 1153.5
0.34 | 149.5 | 1093 | 1135
0.35 | 141.5 | 1072 | 1131
0.36 | 148.5 | 1056 | 1116
0.37 | 160 | 1046 | 1104
0.38 | 138 | 1032 | 1079.5
0.39 | 99 | 1006.5 | 1059.5
0.4 | 105 | 986 | 1049
0.41 | 129.5 | 967 | 1032.5
0.42 | 122.5 | 946.5 | 1010.5
0.43 | 85 | 926.5 | 988
0.44 | 69 | 894 | 965
0.45 | 81.5 | 869 | 945.5
0.46 | 106.5 | 842.5 | 906.5
0.47 | 91 | 816 | 886
0.48 | 48 | 794 | 880
0.49 | 50 | 759 | 850
0.5 | 66 | 739 | 840