## IDS-VDS Characteristic (mA-mm)
VGS (V) | VDS = 0.100 V | VDS = 0.500 V | VDS = 0.900 V
-0.75 | 0.0007064 | 0.0031059 | 0.010584
-0.74 | 0.0006784 | 0.0030051 | 0.010311
-0.73 | 0.0006468 | 0.0029002 | 0.010088
-0.72 | 0.0006207 | 0.0027944 | 0.009726
-0.71 | 0.0005972 | 0.0027228 | 0.009558
-0.7 | 0.0005729 | 0.002628 | 0.009294
-0.69 | 0.0005491 | 0.002558 | 0.009057
-0.68 | 0.0005255 | 0.0024741 | 0.008848
-0.67 | 0.000504 | 0.0023861 | 0.008578
-0.66 | 0.00048169 | 0.002324 | 0.008336
-0.65 | 0.00045725 | 0.0022327 | 0.008073
-0.64 | 0.00043968 | 0.0021579 | 0.007867
-0.63 | 0.00042262 | 0.0020738 | 0.007654
-0.62 | 0.00040549 | 0.0020218 | 0.007426
-0.61 | 0.00038502 | 0.0019555 | 0.007226
-0.6 | 0.00036631 | 0.0018925 | 0.007034
-0.59 | 0.00035014 | 0.0018191 | 0.006839
-0.58 | 0.00033282 | 0.0017569 | 0.006677
-0.57 | 0.00031734 | 0.0016986 | 0.006456
-0.56 | 0.00030233 | 0.0016286 | 0.006288
-0.55 | 0.00028912 | 0.0015716 | 0.006096
-0.54 | 0.0002767 | 0.0015217 | 0.005914
-0.53 | 0.00026454 | 0.0014761 | 0.005721
-0.52 | 0.00025126 | 0.0014133 | 0.005583
-0.51 | 0.00024075 | 0.0013613 | 0.005422
-0.5 | 0.00023247 | 0.0013323 | 0.00527
-0.49 | 0.00022271 | 0.0012922 | 0.005185
-0.48 | 0.00021457 | 0.0012511 | 0.005059
-0.47 | 0.0002096 | 0.0012168 | 0.0049607
-0.46 | 0.00020328 | 0.0011894 | 0.0048727
-0.45 | 0.00020293 | 0.0011837 | 0.0048221
-0.44 | 0.00020389 | 0.0011678 | 0.0047996
-0.43 | 0.00020984 | 0.0011732 | 0.0047989
-0.42 | 0.00022089 | 0.001196 | 0.0049033
-0.41 | 0.00023772 | 0.0012493 | 0.0051096
-0.4 | 0.0002683 | 0.0013348 | 0.0054318
-0.39 | 0.00030895 | 0.0014632 | 0.006182
-0.38 | 0.00037468 | 0.0016569 | 0.006929
-0.37 | 0.00046405 | 0.0019332 | 0.008024
-0.36 | 0.0006049 | 0.0023402 | 0.009596
-0.35 | 0.0007751 | 0.0028657 | 0.011801
-0.34 | 0.0010394 | 0.0036974 | 0.014979
-0.33 | 0.0013848 | 0.004723 | 0.019045
-0.32 | 0.0018786 | 0.006411 | 0.024981
-0.31 | 0.0025212 | 0.008387 | 0.033115
-0.3 | 0.0034745 | 0.011366 | 0.044431
-0.29 | 0.0047123 | 0.015249 | 0.0602
-0.28 | 0.006649 | 0.020761 | 0.08132
-0.27 | 0.009014 | 0.028168 | 0.11062
-0.26 | 0.012328 | 0.038616 | 0.14841
-0.25 | 0.016737 | 0.052764 | 0.20132
-0.24 | 0.022906 | 0.07218 | 0.27338
-0.23 | 0.031099 | 0.09798 | 0.37071
-0.22 | 0.042616 | 0.13182 | 0.49681
-0.21 | 0.05832 | 0.17995 | 0.6747
-0.2 | 0.07838 | 0.24067 | 0.9026
-0.19 | 0.10682 | 0.32626 | 1.2124
-0.18 | 0.14406 | 0.43759 | 1.6215
-0.17 | 0.19474 | 0.5896 | 2.1512
-0.16 | 0.26178 | 0.7845 | 2.8267
-0.15 | 0.35031 | 1.0439 | 3.697
-0.14 | 0.47119 | 1.3885 | 4.8331
-0.13 | 0.6271 | 1.8223 | 6.217
-0.12 | 0.8359 | 2.3981 | 7.956
-0.11 | 1.1048 | 3.1239 | 10.015
-0.1 | 1.4633 | 4.0621 | 12.514
-0.09 | 1.9137 | 5.2175 | 15.494
-0.08 | 2.5005 | 6.659 | 18.909
-0.07 | 3.2232 | 8.445 | 22.778
-0.06 | 4.1445 | 10.57 | 27.248
-0.05 | 5.3044 | 13.179 | 32.231
-0.04 | 6.607 | 16.123 | 37.698
-0.03 | 8.282 | 19.641 | 43.74
-0.02 | 10.244 | 23.662 | 50.211
-0.01 | 12.572 | 28.237 | 57.26
0 | 15.188 | 33.226 | 64.9
0.01 | 18.243 | 38.94 | 72.81
0.02 | 21.496 | 45.014 | 81.27
0.03 | 25.235 | 51.718 | 90.17
0.04 | 29.258 | 58.74 | 99.41
0.05 | 33.468 | 66.26 | 108.85
0.06 | 38.079 | 74.3 | 118.88
0.07 | 42.783 | 82.55 | 129.3
0.08 | 47.733 | 91.28 | 139.8
0.09 | 52.803 | 100.34 | 150.7
0.1 | 57.8 | 109.75 | 161.48
0.11 | 62.87 | 119.42 | 172.81
0.12 | 68.22 | 129.36 | 184.35
0.13 | 73.3 | 139.47 | 196.03
0.14 | 78.33 | 149.83 | 207.71
0.15 | 83.28 | 160.43 | 219.43
0.16 | 87.93 | 171.15 | 231.45
0.17 | 92.63 | 182.18 | 243.44
0.18 | 97.05 | 193.09 | 255.68
0.19 | 101.44 | 204.23 | 267.68
0.2 | 105.51 | 215.48 | 279.95
0.21 | 109.38 | 226.75 | 292.28
0.22 | 113.08 | 238.23 | 304.41
0.23 | 116.41 | 249.74 | 316.79
0.24 | 119.8 | 261.14 | 328.87
0.25 | 123.03 | 272.79 | 341.28
0.26 | 126.01 | 284.07 | 353.41
0.27 | 128.99 | 295.61 | 365.46
0.28 | 131.33 | 307.01 | 377.46
0.29 | 133.72 | 318.39 | 389.41
0.3 | 136.03 | 329.64 | 401.49
0.31 | 138.33 | 340.87 | 413.27
0.32 | 140.55 | 351.98 | 424.98
0.33 | 142.3 | 363.04 | 436.43
0.34 | 144 | 374.11 | 447.97
0.35 | 145.65 | 384.62 | 459.23
0.36 | 147.55 | 395.3 | 470.46
0.37 | 148.99 | 405.88 | 481.64
0.38 | 150.26 | 416.18 | 492.26
0.39 | 151.4 | 426.31 | 503.01
0.4 | 152.64 | 436.13 | 513.53
0.41 | 154.36 | 445.87 | 523.82
0.42 | 155.12 | 455.41 | 534.12
0.43 | 156.04 | 464.7 | 543.88
0.44 | 156.99 | 473.74 | 553.65
0.45 | 158.01 | 482.47 | 563.23
0.46 | 159.11 | 490.97 | 572.3
0.47 | 159.72 | 499.17 | 581.6
0.48 | 160.39 | 507.2 | 590.1
0.49 | 161.12 | 514.85 | 598.6
0.5 | 162.29 | 522.17 | 607.1

## Tranconductance (mS-mm)
VGS (V) | VDS = 0.100 V | VDS = 0.500 V | VDS = 0.900 V
-0.75 | -0.0028 | -0.01008 | -0.0273
-0.74 | -0.00298 | -0.010285 | -0.0248
-0.73 | -0.002885 | -0.010535 | -0.02925
-0.72 | -0.00248 | -0.00887 | -0.0265
-0.71 | -0.00239 | -0.00832 | -0.0216
-0.7 | -0.002405 | -0.00824 | -0.02505
-0.69 | -0.00237 | -0.007695 | -0.0223
-0.68 | -0.002255 | -0.008595 | -0.02395
-0.67 | -0.0021905 | -0.007505 | -0.0256
-0.66 | -0.0023375 | -0.00767 | -0.02525
-0.65 | -0.0021005 | -0.008305 | -0.02345
-0.64 | -0.0017315 | -0.007945 | -0.02095
-0.63 | -0.0017095 | -0.006805 | -0.02205
-0.62 | -0.00188 | -0.005915 | -0.0214
-0.61 | -0.001959 | -0.006465 | -0.0196
-0.6 | -0.001744 | -0.00682 | -0.01935
-0.59 | -0.0016745 | -0.00678 | -0.01785
-0.58 | -0.00164 | -0.006025 | -0.01915
-0.57 | -0.0015245 | -0.006415 | -0.01945
-0.56 | -0.001411 | -0.00635 | -0.018
-0.55 | -0.0012815 | -0.005345 | -0.0187
-0.54 | -0.001229 | -0.004775 | -0.01875
-0.53 | -0.001272 | -0.00542 | -0.01655
-0.52 | -0.0011895 | -0.00574 | -0.01495
-0.51 | -0.0009395 | -0.00405 | -0.01565
-0.5 | -0.000902 | -0.003455 | -0.01185
-0.49 | -0.000895 | -0.00406 | -0.01055
-0.48 | -0.0006555 | -0.00377 | -0.011215
-0.47 | -0.0005645 | -0.003085 | -0.009315
-0.46 | -0.0003335 | -0.001655 | -0.00693
-0.45 | 3.05e-05 | -0.00108 | -0.003655
-0.44 | 0.0003455 | -0.000525 | -0.00116
-0.43 | 0.00085 | 0.00141 | 0.005185
-0.42 | 0.001394 | 0.003805 | 0.015535
-0.41 | 0.0023705 | 0.00694 | 0.026425
-0.4 | 0.0035615 | 0.010695 | 0.05362
-0.39 | 0.005319 | 0.016105 | 0.07486
-0.38 | 0.007755 | 0.0235 | 0.0921
-0.37 | 0.011511 | 0.034165 | 0.13335
-0.36 | 0.0155525 | 0.046625 | 0.18885
-0.35 | 0.021725 | 0.06786 | 0.26915
-0.34 | 0.030485 | 0.092865 | 0.3622
-0.33 | 0.04196 | 0.13568 | 0.5001
-0.32 | 0.05682 | 0.1832 | 0.7035
-0.31 | 0.079795 | 0.24775 | 0.9725
-0.3 | 0.109555 | 0.3431 | 1.35425
-0.29 | 0.158725 | 0.46975 | 1.84445
-0.28 | 0.215085 | 0.64595 | 2.521
-0.27 | 0.28395 | 0.89275 | 3.3545
-0.26 | 0.38615 | 1.2298 | 4.535
-0.25 | 0.5289 | 1.6782 | 6.2485
-0.24 | 0.7181 | 2.2608 | 8.4695
-0.23 | 0.9855 | 2.982 | 11.1715
-0.22 | 1.36105 | 4.0985 | 15.1995
-0.21 | 1.7882 | 5.4425 | 20.2895
-0.2 | 2.425 | 7.3155 | 26.885
-0.19 | 3.284 | 9.846 | 35.945
-0.18 | 4.396 | 13.167 | 46.94
-0.17 | 5.886 | 17.3455 | 60.26
-0.16 | 7.7785 | 22.715 | 77.29
-0.15 | 10.4705 | 30.2 | 100.32
-0.14 | 13.8395 | 38.92 | 126
-0.13 | 18.2355 | 50.48 | 156.145
-0.12 | 23.885 | 65.08 | 189.9
-0.11 | 31.37 | 83.2 | 227.9
-0.1 | 40.445 | 104.68 | 273.95
-0.09 | 51.86 | 129.845 | 319.75
-0.08 | 65.475 | 161.375 | 364.2
-0.07 | 82.2 | 195.55 | 416.95
-0.06 | 104.06 | 236.7 | 472.65
-0.05 | 123.125 | 277.65 | 522.5
-0.04 | 148.88 | 323.1 | 575.45
-0.03 | 181.85 | 376.95 | 625.65
-0.02 | 214.5 | 429.8 | 676
-0.01 | 247.2 | 478.2 | 734.45
0 | 283.55 | 535.15 | 777.5
0.01 | 315.4 | 589.4 | 818.5
0.02 | 349.6 | 638.9 | 868
0.03 | 388.1 | 686.3 | 907
0.04 | 411.65 | 727.1 | 934
0.05 | 441.05 | 778 | 973.5
0.06 | 465.75 | 814.5 | 1022.5
0.07 | 482.7 | 849 | 1046
0.08 | 501 | 889.5 | 1070
0.09 | 503.35 | 923.5 | 1084
0.1 | 503.35 | 954 | 1105.5
0.11 | 521 | 980.5 | 1143.5
0.12 | 521.5 | 1002.5 | 1161
0.13 | 505.5 | 1023.5 | 1168
0.14 | 499 | 1048 | 1170
0.15 | 480 | 1066 | 1187
0.16 | 467.5 | 1087.5 | 1200.5
0.17 | 456 | 1097 | 1211.5
0.18 | 440.5 | 1102.5 | 1212
0.19 | 423 | 1119.5 | 1213.5
0.2 | 397 | 1126 | 1230
0.21 | 378.5 | 1137.5 | 1223
0.22 | 351.5 | 1149.5 | 1225.5
0.23 | 336 | 1145.5 | 1223
0.24 | 331 | 1152.5 | 1224.5
0.25 | 310.5 | 1146.5 | 1227
0.26 | 298 | 1141 | 1209
0.27 | 266 | 1147 | 1202.5
0.28 | 236.5 | 1139 | 1197.5
0.29 | 235 | 1131.5 | 1201.5
0.3 | 230.5 | 1124 | 1193
0.31 | 226 | 1117 | 1174.5
0.32 | 198.5 | 1108.5 | 1158
0.33 | 172.5 | 1106.5 | 1149.5
0.34 | 167.5 | 1079 | 1140
0.35 | 177.5 | 1059.5 | 1124.5
0.36 | 167 | 1063 | 1120.5
0.37 | 135.5 | 1044 | 1090
0.38 | 120.5 | 1021.5 | 1068.5
0.39 | 119 | 997.5 | 1063.5
0.4 | 148 | 978 | 1040.5
0.41 | 124 | 964 | 1029.5
0.42 | 84 | 941.5 | 1003
0.43 | 93.5 | 916.5 | 976.5
0.44 | 98.5 | 888.5 | 967.5
0.45 | 106 | 861.5 | 932.5
0.46 | 85.5 | 835 | 918.5
0.47 | 64 | 811.5 | 890
0.48 | 70 | 784 | 850
0.49 | 95 | 748.5 | 850
0.5 | 117 | 732 | 850