## IDS-VDS Characteristic (mA-mm)
VGS (V) | VDS = 0.100 V | VDS = 0.500 V | VDS = 0.900 V
-0.75 | 0.0007203 | 0.0030471 | 0.010639
-0.74 | 0.0006989 | 0.0029435 | 0.010344
-0.73 | 0.000656 | 0.0028694 | 0.010071
-0.72 | 0.0006243 | 0.0027685 | 0.009833
-0.71 | 0.0005991 | 0.0027049 | 0.009557
-0.7 | 0.0005784 | 0.0026072 | 0.009317
-0.69 | 0.0005526 | 0.002498 | 0.009034
-0.68 | 0.0005287 | 0.0024307 | 0.008786
-0.67 | 0.0005063 | 0.0023491 | 0.008543
-0.66 | 0.00047937 | 0.0022904 | 0.008279
-0.65 | 0.00045781 | 0.0021851 | 0.008055
-0.64 | 0.00044041 | 0.0021088 | 0.007827
-0.63 | 0.00041895 | 0.0020466 | 0.00768
-0.62 | 0.00040241 | 0.0019664 | 0.007414
-0.61 | 0.00038358 | 0.0019007 | 0.007236
-0.6 | 0.0003686 | 0.0018469 | 0.00704
-0.59 | 0.00034984 | 0.001767 | 0.006807
-0.58 | 0.00033523 | 0.0017133 | 0.006637
-0.57 | 0.00032138 | 0.0016457 | 0.006439
-0.56 | 0.00030546 | 0.0015955 | 0.006249
-0.55 | 0.00029214 | 0.0015374 | 0.006042
-0.54 | 0.00027983 | 0.0014825 | 0.005875
-0.53 | 0.00026446 | 0.0014275 | 0.005715
-0.52 | 0.00025292 | 0.0013927 | 0.005514
-0.51 | 0.0002422 | 0.0013352 | 0.005372
-0.5 | 0.00023234 | 0.0012879 | 0.005166
-0.49 | 0.0002219 | 0.0012444 | 0.005058
-0.48 | 0.00021175 | 0.0012029 | 0.00495
-0.47 | 0.00020715 | 0.001187 | 0.00483
-0.46 | 0.00020351 | 0.0011537 | 0.004744
-0.45 | 0.0002023 | 0.001131 | 0.0046731
-0.44 | 0.00020475 | 0.0011154 | 0.004642
-0.43 | 0.00021131 | 0.0011142 | 0.0046214
-0.42 | 0.00022386 | 0.001134 | 0.0046411
-0.41 | 0.00024708 | 0.0011745 | 0.0047885
-0.4 | 0.00028039 | 0.0012372 | 0.0050196
-0.39 | 0.00033291 | 0.0013409 | 0.0054055
-0.38 | 0.00040519 | 0.001515 | 0.006007
-0.37 | 0.00050544 | 0.0017641 | 0.006788
-0.36 | 0.0006236 | 0.0021157 | 0.008037
-0.35 | 0.0008083 | 0.0025939 | 0.00973
-0.34 | 0.0010747 | 0.0033162 | 0.012234
-0.33 | 0.0014286 | 0.0042749 | 0.015772
-0.32 | 0.0019334 | 0.0056737 | 0.020741
-0.31 | 0.0026126 | 0.007702 | 0.027696
-0.3 | 0.0035879 | 0.010314 | 0.037409
-0.29 | 0.0048965 | 0.014056 | 0.051216
-0.28 | 0.006623 | 0.018941 | 0.07044
-0.27 | 0.008987 | 0.026038 | 0.0959
-0.26 | 0.012289 | 0.035362 | 0.13157
-0.25 | 0.016681 | 0.048356 | 0.18055
-0.24 | 0.022812 | 0.0666 | 0.24771
-0.23 | 0.031167 | 0.09046 | 0.33883
-0.22 | 0.042421 | 0.12318 | 0.4582
-0.21 | 0.0576 | 0.16637 | 0.6243
-0.2 | 0.0777 | 0.22544 | 0.8446
-0.19 | 0.10598 | 0.30452 | 1.1364
-0.18 | 0.14298 | 0.41131 | 1.5256
-0.17 | 0.1928 | 0.55491 | 2.0426
-0.16 | 0.25919 | 0.7382 | 2.6848
-0.15 | 0.34623 | 0.9875 | 3.547
-0.14 | 0.4648 | 1.312 | 4.6248
-0.13 | 0.6137 | 1.7359 | 6.02
-0.12 | 0.8196 | 2.2805 | 7.661
-0.11 | 1.0825 | 2.9751 | 9.694
-0.1 | 1.4328 | 3.8588 | 12.147
-0.09 | 1.8817 | 5.0051 | 15.079
-0.08 | 2.4525 | 6.391 | 18.394
-0.07 | 3.1735 | 8.112 | 22.244
-0.06 | 4.0683 | 10.192 | 26.617
-0.05 | 5.2134 | 12.664 | 31.577
-0.04 | 6.475 | 15.63 | 37.043
-0.03 | 8.153 | 19.066 | 42.872
-0.02 | 10.075 | 23.023 | 49.406
-0.01 | 12.385 | 27.506 | 56.392
0 | 14.986 | 32.599 | 64.03
0.01 | 17.995 | 38.132 | 71.98
0.02 | 21.243 | 44.144 | 80.34
0.03 | 24.962 | 50.834 | 89.26
0.04 | 29.01 | 57.76 | 98.36
0.05 | 33.205 | 65.14 | 107.99
0.06 | 37.793 | 73.19 | 117.87
0.07 | 42.499 | 81.64 | 128.26
0.08 | 47.491 | 90.28 | 138.68
0.09 | 52.535 | 99.39 | 149.56
0.1 | 57.59 | 108.55 | 160.6
0.11 | 62.68 | 118.31 | 171.78
0.12 | 67.96 | 128.34 | 183.51
0.13 | 73.13 | 138.56 | 194.95
0.14 | 78.18 | 148.89 | 206.69
0.15 | 83.12 | 159.4 | 218.63
0.16 | 87.82 | 170.26 | 230.67
0.17 | 92.55 | 181.11 | 242.66
0.18 | 96.97 | 192.21 | 254.77
0.19 | 101.41 | 203.23 | 267.03
0.2 | 105.51 | 214.64 | 279.28
0.21 | 109.49 | 226.11 | 291.68
0.22 | 113.2 | 237.49 | 303.66
0.23 | 116.61 | 249.05 | 316.03
0.24 | 119.96 | 260.36 | 328.41
0.25 | 123.24 | 272.07 | 340.73
0.26 | 126.21 | 283.61 | 353.05
0.27 | 129.17 | 295.09 | 364.92
0.28 | 131.56 | 306.51 | 377.05
0.29 | 134.02 | 317.91 | 389.11
0.3 | 136.41 | 329.35 | 401.23
0.31 | 138.77 | 340.68 | 413.08
0.32 | 140.82 | 351.88 | 424.77
0.33 | 142.78 | 362.84 | 436.45
0.34 | 144.35 | 373.9 | 447.9
0.35 | 146.05 | 384.78 | 459.3
0.36 | 147.98 | 395.4 | 470.43
0.37 | 149.38 | 406.13 | 481.68
0.38 | 150.66 | 416.4 | 492.58
0.39 | 151.92 | 426.58 | 503.29
0.4 | 153.14 | 436.51 | 513.85
0.41 | 154.75 | 446.3 | 524.1
0.42 | 155.68 | 456.05 | 534.48
0.43 | 156.49 | 465.27 | 544.47
0.44 | 157.57 | 474.35 | 554.3
0.45 | 158.59 | 483.2 | 563.88
0.46 | 159.59 | 491.87 | 572.8
0.47 | 160.27 | 500.15 | 582.2
0.48 | 160.92 | 508.11 | 591
0.49 | 161.75 | 515.88 | 599.9
0.5 | 162.85 | 523.39 | 608.1

## Tranconductance (mS-mm)
VGS (V) | VDS = 0.100 V | VDS = 0.500 V | VDS = 0.900 V
-0.75 | -0.00214 | -0.01036 | -0.0295
-0.74 | -0.003215 | -0.008885 | -0.0284
-0.73 | -0.00373 | -0.00875 | -0.02555
-0.72 | -0.002845 | -0.008225 | -0.0257
-0.71 | -0.002295 | -0.008065 | -0.0258
-0.7 | -0.002325 | -0.010345 | -0.02615
-0.69 | -0.002485 | -0.008825 | -0.02655
-0.68 | -0.002315 | -0.007445 | -0.02455
-0.67 | -0.0024665 | -0.007015 | -0.02535
-0.66 | -0.0024245 | -0.0082 | -0.0244
-0.65 | -0.001948 | -0.00908 | -0.0226
-0.64 | -0.001943 | -0.006925 | -0.01875
-0.63 | -0.0019 | -0.00712 | -0.02065
-0.62 | -0.0017685 | -0.007295 | -0.0222
-0.61 | -0.0016905 | -0.005975 | -0.0187
-0.6 | -0.001687 | -0.006685 | -0.02145
-0.59 | -0.0016685 | -0.00668 | -0.02015
-0.58 | -0.001423 | -0.006065 | -0.0184
-0.57 | -0.0014885 | -0.00589 | -0.0194
-0.56 | -0.001462 | -0.005415 | -0.01985
-0.55 | -0.0012815 | -0.00565 | -0.0187
-0.54 | -0.001384 | -0.005495 | -0.01635
-0.53 | -0.0013455 | -0.00449 | -0.01805
-0.52 | -0.001113 | -0.004615 | -0.01715
-0.51 | -0.001029 | -0.00524 | -0.0174
-0.5 | -0.001015 | -0.00454 | -0.0157
-0.49 | -0.0010295 | -0.00425 | -0.0108
-0.48 | -0.0007375 | -0.00287 | -0.0114
-0.47 | -0.000412 | -0.00246 | -0.0103
-0.46 | -0.0002425 | -0.0028 | -0.007845
-0.45 | 6.2e-05 | -0.001915 | -0.0051
-0.44 | 0.0004505 | -0.00084 | -0.002585
-0.43 | 0.0009555 | 0.00093 | -4.5e-05
-0.42 | 0.0017885 | 0.003015 | 0.008355
-0.41 | 0.0028265 | 0.00516 | 0.018925
-0.4 | 0.0042915 | 0.00832 | 0.03085
-0.39 | 0.00624 | 0.01389 | 0.04937
-0.38 | 0.0086265 | 0.02116 | 0.069125
-0.37 | 0.0109205 | 0.030035 | 0.1015
-0.36 | 0.015143 | 0.04149 | 0.1471
-0.35 | 0.022555 | 0.060025 | 0.20985
-0.34 | 0.031015 | 0.08405 | 0.3021
-0.33 | 0.042935 | 0.117875 | 0.42535
-0.32 | 0.0592 | 0.171355 | 0.5962
-0.31 | 0.082725 | 0.232015 | 0.8334
-0.3 | 0.114195 | 0.3177 | 1.176
-0.29 | 0.151755 | 0.43135 | 1.65155
-0.28 | 0.204525 | 0.5991 | 2.2342
-0.27 | 0.2833 | 0.82105 | 3.0565
-0.26 | 0.3847 | 1.1159 | 4.2325
-0.25 | 0.52615 | 1.5619 | 5.807
-0.24 | 0.7243 | 2.1052 | 7.914
-0.23 | 0.98045 | 2.829 | 10.5245
-0.22 | 1.32165 | 3.7955 | 14.2735
-0.21 | 1.76395 | 5.113 | 19.32
-0.2 | 2.419 | 6.9075 | 25.605
-0.19 | 3.264 | 9.2935 | 34.05
-0.18 | 4.341 | 12.5195 | 45.31
-0.17 | 5.8105 | 16.3445 | 57.96
-0.16 | 7.6715 | 21.6295 | 75.22
-0.15 | 10.2805 | 28.69 | 97
-0.14 | 13.3735 | 37.42 | 123.65
-0.13 | 17.74 | 48.425 | 151.81
-0.12 | 23.44 | 61.96 | 183.7
-0.11 | 30.66 | 78.915 | 224.3
-0.1 | 39.96 | 101.5 | 269.25
-0.09 | 50.985 | 126.61 | 312.35
-0.08 | 64.59 | 155.345 | 358.25
-0.07 | 80.79 | 190.05 | 411.15
-0.06 | 101.995 | 227.6 | 466.65
-0.05 | 120.335 | 271.9 | 521.3
-0.04 | 146.98 | 320.1 | 564.75
-0.03 | 180 | 369.65 | 618.15
-0.02 | 211.6 | 422 | 676
-0.01 | 245.55 | 478.8 | 731.2
0 | 280.5 | 531.3 | 779.4
0.01 | 312.85 | 577.25 | 815.5
0.02 | 348.35 | 635.1 | 864
0.03 | 388.35 | 680.8 | 901
0.04 | 412.15 | 715.3 | 936.5
0.05 | 439.15 | 771.5 | 975.5
0.06 | 464.7 | 825 | 1013.5
0.07 | 484.9 | 854.5 | 1040.5
0.08 | 501.8 | 887.5 | 1065
0.09 | 504.95 | 913.5 | 1096
0.1 | 507.25 | 946 | 1111
0.11 | 518.5 | 989.5 | 1145.5
0.12 | 522.5 | 1012.5 | 1158.5
0.13 | 511 | 1027.5 | 1159
0.14 | 499.5 | 1042 | 1184
0.15 | 482 | 1068.5 | 1199
0.16 | 471.5 | 1085.5 | 1201.5
0.17 | 457.5 | 1097.5 | 1205
0.18 | 443 | 1106 | 1218.5
0.19 | 427 | 1121.5 | 1225.5
0.2 | 404 | 1144 | 1232.5
0.21 | 384.5 | 1142.5 | 1219
0.22 | 356 | 1147 | 1217.5
0.23 | 338 | 1143.5 | 1237.5
0.24 | 331.5 | 1151 | 1235
0.25 | 312.5 | 1162.5 | 1232
0.26 | 296.5 | 1151 | 1209.5
0.27 | 267.5 | 1145 | 1200
0.28 | 242.5 | 1141 | 1209.5
0.29 | 242.5 | 1142 | 1209
0.3 | 237.5 | 1138.5 | 1198.5
0.31 | 220.5 | 1126.5 | 1177
0.32 | 200.5 | 1108 | 1168.5
0.33 | 176.5 | 1101 | 1156.5
0.34 | 163.5 | 1097 | 1142.5
0.35 | 181.5 | 1075 | 1126.5
0.36 | 166.5 | 1067.5 | 1119
0.37 | 134 | 1050 | 1107.5
0.38 | 127 | 1022.5 | 1080.5
0.39 | 124 | 1005.5 | 1063.5
0.4 | 141.5 | 986 | 1040.5
0.41 | 127 | 977 | 1031.5
0.42 | 87 | 948.5 | 1018.5
0.43 | 94.5 | 915 | 991
0.44 | 105 | 896.5 | 970.5
0.45 | 101 | 876 | 925
0.46 | 84 | 847.5 | 916
0.47 | 66.5 | 812 | 910
0.48 | 74 | 786.5 | 885
0.49 | 96.5 | 764 | 855
0.5 | 110 | 751 | 820