## IDS-VDS Characteristic (mA-mm)
VGS (V) | VDS = 0.100 V | VDS = 0.500 V | VDS = 0.900 V
-0.75 | 0.0006572 | 0.0030397 | 0.010531
-0.74 | 0.0006332 | 0.0029421 | 0.010284
-0.73 | 0.0006057 | 0.0028331 | 0.010014
-0.72 | 0.0005834 | 0.0027471 | 0.009751
-0.71 | 0.00056 | 0.0026514 | 0.009489
-0.7 | 0.0005328 | 0.0025663 | 0.009209
-0.69 | 0.0005118 | 0.0024906 | 0.008946
-0.68 | 0.00049269 | 0.0023973 | 0.008703
-0.67 | 0.00046699 | 0.0023182 | 0.008465
-0.66 | 0.00045209 | 0.0022334 | 0.008282
-0.65 | 0.00043128 | 0.0021708 | 0.008044
-0.64 | 0.00041004 | 0.0020984 | 0.007793
-0.63 | 0.00039198 | 0.0020411 | 0.007628
-0.62 | 0.00037465 | 0.0019586 | 0.007348
-0.61 | 0.00035807 | 0.0018982 | 0.00716
-0.6 | 0.00034125 | 0.001826 | 0.006936
-0.59 | 0.00032679 | 0.001755 | 0.006699
-0.58 | 0.00031157 | 0.0017078 | 0.006541
-0.57 | 0.00029641 | 0.0016481 | 0.006383
-0.56 | 0.00028172 | 0.0015752 | 0.006146
-0.55 | 0.00027145 | 0.0015191 | 0.005967
-0.54 | 0.00025952 | 0.0014657 | 0.005808
-0.53 | 0.0002482 | 0.0014196 | 0.005652
-0.52 | 0.0002378 | 0.0013659 | 0.005497
-0.51 | 0.00022653 | 0.0013205 | 0.00532
-0.5 | 0.00021558 | 0.001274 | 0.005177
-0.49 | 0.00020665 | 0.0012425 | 0.005045
-0.48 | 0.0001992 | 0.0011968 | 0.0049046
-0.47 | 0.00019328 | 0.0011649 | 0.0047693
-0.46 | 0.00018742 | 0.0011352 | 0.0046807
-0.45 | 0.00018601 | 0.0011122 | 0.004608
-0.44 | 0.00018672 | 0.0011021 | 0.0045596
-0.43 | 0.00019049 | 0.0011066 | 0.0045569
-0.42 | 0.00020003 | 0.0011261 | 0.0046073
-0.41 | 0.00021614 | 0.0011635 | 0.0047104
-0.4 | 0.00024188 | 0.0012282 | 0.0049454
-0.39 | 0.00028372 | 0.001333 | 0.0053103
-0.38 | 0.00033966 | 0.0014965 | 0.005858
-0.37 | 0.00042393 | 0.0017404 | 0.006686
-0.36 | 0.00053802 | 0.0020731 | 0.007835
-0.35 | 0.0007288 | 0.0025745 | 0.009543
-0.34 | 0.0009634 | 0.0032533 | 0.011927
-0.33 | 0.0012877 | 0.0042407 | 0.015382
-0.32 | 0.0017304 | 0.0055668 | 0.020202
-0.31 | 0.0023613 | 0.007567 | 0.026849
-0.3 | 0.0032191 | 0.010246 | 0.036445
-0.29 | 0.0044434 | 0.013781 | 0.049555
-0.28 | 0.00618 | 0.018759 | 0.06816
-0.27 | 0.008503 | 0.025543 | 0.09374
-0.26 | 0.011517 | 0.035049 | 0.12805
-0.25 | 0.015807 | 0.047796 | 0.17521
-0.24 | 0.021514 | 0.06591 | 0.2394
-0.23 | 0.029514 | 0.08991 | 0.32839
-0.22 | 0.040179 | 0.12151 | 0.44819
-0.21 | 0.054627 | 0.16577 | 0.6081
-0.2 | 0.07541 | 0.22312 | 0.8218
-0.19 | 0.10195 | 0.30282 | 1.109
-0.18 | 0.13928 | 0.41054 | 1.4922
-0.17 | 0.18635 | 0.54898 | 1.9936
-0.16 | 0.25145 | 0.736 | 2.6359
-0.15 | 0.33868 | 0.9807 | 3.4474
-0.14 | 0.45293 | 1.3045 | 4.526
-0.13 | 0.6049 | 1.7206 | 5.884
-0.12 | 0.8025 | 2.2702 | 7.518
-0.11 | 1.0705 | 2.9618 | 9.521
-0.1 | 1.4056 | 3.8587 | 11.968
-0.09 | 1.8561 | 4.9672 | 14.855
-0.08 | 2.421 | 6.387 | 18.146
-0.07 | 3.1285 | 8.079 | 21.991
-0.06 | 4.0356 | 10.174 | 26.324
-0.05 | 5.1427 | 12.64 | 31.269
-0.04 | 6.473 | 15.609 | 36.654
-0.03 | 8.082 | 19.049 | 42.643
-0.02 | 10.047 | 22.993 | 49.018
-0.01 | 12.287 | 27.488 | 56.054
0 | 14.957 | 32.536 | 63.55
0.01 | 17.921 | 38.101 | 71.49
0.02 | 21.181 | 44.148 | 79.81
0.03 | 24.902 | 50.816 | 88.79
0.04 | 28.878 | 57.77 | 97.76
0.05 | 33.206 | 65.33 | 107.41
0.06 | 37.684 | 73.26 | 117.33
0.07 | 42.496 | 81.55 | 127.69
0.08 | 47.358 | 90.26 | 138.13
0.09 | 52.371 | 99.27 | 148.93
0.1 | 57.41 | 108.66 | 159.86
0.11 | 62.59 | 118.15 | 171.09
0.12 | 67.79 | 128.26 | 182.56
0.13 | 72.93 | 138.39 | 194.09
0.14 | 78.08 | 148.73 | 205.93
0.15 | 82.95 | 159.38 | 217.78
0.16 | 87.84 | 170.02 | 229.81
0.17 | 92.23 | 181 | 241.91
0.18 | 96.73 | 192.06 | 253.83
0.19 | 101.08 | 203.18 | 266.17
0.2 | 105.27 | 214.44 | 278.34
0.21 | 109.29 | 225.74 | 290.68
0.22 | 112.91 | 237.28 | 302.82
0.23 | 116.31 | 248.63 | 315.13
0.24 | 119.55 | 260.19 | 327.39
0.25 | 122.82 | 271.63 | 339.72
0.26 | 125.85 | 283.11 | 351.86
0.27 | 128.7 | 294.52 | 363.76
0.28 | 131.58 | 305.97 | 376.01
0.29 | 133.72 | 317.43 | 388.02
0.3 | 135.95 | 328.64 | 399.98
0.31 | 138.13 | 340 | 411.97
0.32 | 140.27 | 351.1 | 423.45
0.33 | 142.5 | 362.18 | 435.22
0.34 | 144.05 | 373.16 | 446.7
0.35 | 145.61 | 383.9 | 458.03
0.36 | 147.23 | 394.63 | 469.18
0.37 | 148.98 | 405.07 | 480.31
0.38 | 150.43 | 415.48 | 491.17
0.39 | 151.56 | 425.5 | 501.89
0.4 | 152.6 | 435.53 | 512.4
0.41 | 153.85 | 445.29 | 522.68
0.42 | 155.45 | 454.81 | 533.02
0.43 | 156.28 | 464.19 | 542.93
0.44 | 156.99 | 473.16 | 552.68
0.45 | 157.83 | 481.99 | 562.35
0.46 | 158.89 | 490.6 | 571.6
0.47 | 160.08 | 498.81 | 580.6
0.48 | 160.53 | 506.82 | 589.4
0.49 | 161.14 | 514.54 | 598.2
0.5 | 162.07 | 522.03 | 606.3

## Tranconductance (mS-mm)
VGS (V) | VDS = 0.100 V | VDS = 0.500 V | VDS = 0.900 V
-0.75 | -0.0024 | -0.00976 | -0.0247
-0.74 | -0.002575 | -0.01033 | -0.02585
-0.73 | -0.00249 | -0.00975 | -0.02665
-0.72 | -0.002285 | -0.009085 | -0.02625
-0.71 | -0.00253 | -0.00904 | -0.0271
-0.7 | -0.00241 | -0.00804 | -0.02715
-0.69 | -0.0020055 | -0.00845 | -0.0253
-0.68 | -0.0022405 | -0.00862 | -0.02405
-0.67 | -0.00203 | -0.008195 | -0.02105
-0.66 | -0.0017855 | -0.00737 | -0.02105
-0.65 | -0.0021025 | -0.00675 | -0.02445
-0.64 | -0.001965 | -0.006485 | -0.0208
-0.63 | -0.0017695 | -0.00699 | -0.02225
-0.62 | -0.0016955 | -0.007145 | -0.0234
-0.61 | -0.00167 | -0.00663 | -0.0206
-0.6 | -0.001564 | -0.00716 | -0.02305
-0.59 | -0.001484 | -0.00591 | -0.01975
-0.58 | -0.001519 | -0.005345 | -0.0158
-0.57 | -0.0014925 | -0.00663 | -0.01975
-0.56 | -0.001248 | -0.00645 | -0.0208
-0.55 | -0.00111 | -0.005475 | -0.0169
-0.54 | -0.0011625 | -0.004975 | -0.01575
-0.53 | -0.001086 | -0.00499 | -0.01555
-0.52 | -0.0010835 | -0.004955 | -0.0166
-0.51 | -0.001111 | -0.004595 | -0.016
-0.5 | -0.000994 | -0.0039 | -0.01375
-0.49 | -0.000819 | -0.00386 | -0.01362
-0.48 | -0.0006685 | -0.00388 | -0.013785
-0.47 | -0.000589 | -0.00308 | -0.011195
-0.46 | -0.0003635 | -0.002635 | -0.008065
-0.45 | -3.5e-05 | -0.001655 | -0.006055
-0.44 | 0.000224 | -0.00028 | -0.002555
-0.43 | 0.0006655 | 0.0012 | 0.002385
-0.42 | 0.0012825 | 0.002845 | 0.007675
-0.41 | 0.0020925 | 0.005105 | 0.016905
-0.4 | 0.003379 | 0.008475 | 0.029995
-0.39 | 0.004889 | 0.013415 | 0.04563
-0.38 | 0.0070105 | 0.02037 | 0.068785
-0.37 | 0.009918 | 0.02883 | 0.09885
-0.36 | 0.0152435 | 0.041705 | 0.14285
-0.35 | 0.021269 | 0.05901 | 0.2046
-0.34 | 0.027945 | 0.08331 | 0.29195
-0.33 | 0.03835 | 0.115675 | 0.41375
-0.32 | 0.05368 | 0.166315 | 0.57335
-0.31 | 0.074435 | 0.23396 | 0.81215
-0.3 | 0.104105 | 0.3107 | 1.1353
-0.29 | 0.148045 | 0.42565 | 1.58575
-0.28 | 0.20298 | 0.5881 | 2.20925
-0.27 | 0.26685 | 0.8145 | 2.9945
-0.26 | 0.3652 | 1.11265 | 4.0735
-0.25 | 0.49985 | 1.54305 | 5.5675
-0.24 | 0.68535 | 2.1057 | 7.659
-0.23 | 0.93325 | 2.78 | 10.4395
-0.22 | 1.25565 | 3.793 | 13.9855
-0.21 | 1.76155 | 5.0805 | 18.6805
-0.2 | 2.36615 | 6.8525 | 25.045
-0.19 | 3.1935 | 9.371 | 33.52
-0.18 | 4.22 | 12.308 | 44.23
-0.17 | 5.6085 | 16.273 | 57.185
-0.16 | 7.6165 | 21.586 | 72.69
-0.15 | 10.074 | 28.425 | 94.505
-0.14 | 13.311 | 36.995 | 121.83
-0.13 | 17.4785 | 48.285 | 149.6
-0.12 | 23.28 | 62.06 | 181.85
-0.11 | 30.155 | 79.425 | 222.5
-0.1 | 39.28 | 100.27 | 266.7
-0.09 | 50.77 | 126.415 | 308.9
-0.08 | 63.62 | 155.59 | 356.8
-0.07 | 80.73 | 189.35 | 408.9
-0.06 | 100.71 | 228.05 | 463.9
-0.05 | 121.87 | 271.75 | 516.5
-0.04 | 146.965 | 320.45 | 568.7
-0.03 | 178.7 | 369.2 | 618.2
-0.02 | 210.25 | 421.95 | 670.55
-0.01 | 245.5 | 477.15 | 726.6
0 | 281.7 | 530.65 | 771.8
0.01 | 311.2 | 580.6 | 813
0.02 | 349.05 | 635.75 | 865
0.03 | 384.85 | 681.1 | 897.5
0.04 | 415.2 | 725.7 | 931
0.05 | 440.3 | 774.5 | 978.5
0.06 | 464.5 | 811 | 1014
0.07 | 483.7 | 850 | 1040
0.08 | 493.75 | 886 | 1062
0.09 | 502.6 | 920 | 1086.5
0.1 | 510.95 | 944 | 1108
0.11 | 519 | 980 | 1135
0.12 | 517 | 1012 | 1150
0.13 | 514.5 | 1023.5 | 1168.5
0.14 | 501 | 1049.5 | 1184.5
0.15 | 488 | 1064.5 | 1194
0.16 | 464 | 1081 | 1206.5
0.17 | 444.5 | 1102 | 1201
0.18 | 442.5 | 1109 | 1213
0.19 | 427 | 1119 | 1225.5
0.2 | 410.5 | 1128 | 1225.5
0.21 | 382 | 1142 | 1224
0.22 | 351 | 1144.5 | 1222.5
0.23 | 332 | 1145.5 | 1228.5
0.24 | 325.5 | 1150 | 1229.5
0.25 | 315 | 1146 | 1223.5
0.26 | 294 | 1144.5 | 1202
0.27 | 286.5 | 1143 | 1207.5
0.28 | 251 | 1145.5 | 1213
0.29 | 218.5 | 1133.5 | 1198.5
0.3 | 220.5 | 1128.5 | 1197.5
0.31 | 216 | 1123 | 1173.5
0.32 | 218.5 | 1109 | 1162.5
0.33 | 189 | 1103 | 1162.5
0.34 | 155.5 | 1086 | 1140.5
0.35 | 159 | 1073.5 | 1124
0.36 | 168.5 | 1058.5 | 1114
0.37 | 160 | 1042.5 | 1099.5
0.38 | 129 | 1021.5 | 1079
0.39 | 108.5 | 1002.5 | 1061.5
0.4 | 114.5 | 989.5 | 1039.5
0.41 | 142.5 | 964 | 1031
0.42 | 121.5 | 945 | 1012.5
0.43 | 77 | 917.5 | 983
0.44 | 77.5 | 890 | 971
0.45 | 95 | 872 | 946
0.46 | 112.5 | 841 | 912.5
0.47 | 82 | 811 | 890
0.48 | 53 | 786.5 | 880
0.49 | 77 | 760.5 | 845
0.5 | 93 | 749 | 810