## IDS-VDS Characteristic (mA-mm)
VGS (V) | VDS = 0.100 V | VDS = 0.500 V | VDS = 0.900 V
-0.75 | 0.0007621 | 0.0036018 | 0.012473
-0.74 | 0.0007309 | 0.0034682 | 0.012147
-0.73 | 0.0006932 | 0.0033501 | 0.011782
-0.72 | 0.0006621 | 0.0032217 | 0.011473
-0.71 | 0.0006307 | 0.0031186 | 0.011218
-0.7 | 0.000609 | 0.0030342 | 0.010908
-0.69 | 0.0005818 | 0.0029276 | 0.010588
-0.68 | 0.0005568 | 0.0028379 | 0.010286
-0.67 | 0.0005328 | 0.0027321 | 0.010005
-0.66 | 0.0005127 | 0.0026424 | 0.00972
-0.65 | 0.00049351 | 0.0025486 | 0.009456
-0.64 | 0.00047452 | 0.0024618 | 0.009187
-0.63 | 0.00044912 | 0.0023678 | 0.008888
-0.62 | 0.00042907 | 0.0022952 | 0.008673
-0.61 | 0.00040885 | 0.0022152 | 0.008425
-0.6 | 0.00038583 | 0.0021493 | 0.008149
-0.59 | 0.00037174 | 0.0020558 | 0.007903
-0.58 | 0.0003518 | 0.0019862 | 0.007644
-0.57 | 0.00033592 | 0.0019144 | 0.007482
-0.56 | 0.00031872 | 0.0018497 | 0.007208
-0.55 | 0.00030456 | 0.0017839 | 0.007021
-0.54 | 0.00029159 | 0.001712 | 0.006772
-0.53 | 0.0002761 | 0.0016605 | 0.006567
-0.52 | 0.0002636 | 0.0016005 | 0.006393
-0.51 | 0.00025146 | 0.0015346 | 0.006204
-0.5 | 0.0002411 | 0.0014903 | 0.006023
-0.49 | 0.00023042 | 0.001446 | 0.005848
-0.48 | 0.00022041 | 0.0013895 | 0.005666
-0.47 | 0.00021243 | 0.0013432 | 0.005545
-0.46 | 0.00020497 | 0.0013097 | 0.005393
-0.45 | 0.00020004 | 0.0012704 | 0.005277
-0.44 | 0.00019837 | 0.0012517 | 0.005197
-0.43 | 0.00019883 | 0.0012368 | 0.005138
-0.42 | 0.00020309 | 0.0012394 | 0.005112
-0.41 | 0.00021435 | 0.0012592 | 0.005152
-0.4 | 0.00023396 | 0.0012943 | 0.005319
-0.39 | 0.00026485 | 0.0013828 | 0.005559
-0.38 | 0.0003093 | 0.0015107 | 0.005986
-0.37 | 0.00037375 | 0.0016982 | 0.006643
-0.36 | 0.0004681 | 0.001987 | 0.007617
-0.35 | 0.0006309 | 0.0023876 | 0.009004
-0.34 | 0.0008243 | 0.0029659 | 0.011122
-0.33 | 0.0010898 | 0.0037888 | 0.013976
-0.32 | 0.0014654 | 0.004942 | 0.018148
-0.31 | 0.0019836 | 0.006649 | 0.023996
-0.3 | 0.002713 | 0.008906 | 0.032338
-0.29 | 0.0036969 | 0.01202 | 0.043849
-0.28 | 0.0050713 | 0.016313 | 0.06017
-0.27 | 0.007221 | 0.022306 | 0.08249
-0.26 | 0.009864 | 0.030507 | 0.11278
-0.25 | 0.013461 | 0.041855 | 0.15424
-0.24 | 0.018396 | 0.05737 | 0.21108
-0.23 | 0.025224 | 0.07866 | 0.29024
-0.22 | 0.034449 | 0.10724 | 0.39595
-0.21 | 0.046971 | 0.14522 | 0.5397
-0.2 | 0.06514 | 0.19864 | 0.7289
-0.19 | 0.08847 | 0.27 | 0.9871
-0.18 | 0.11995 | 0.36599 | 1.3344
-0.17 | 0.16262 | 0.49341 | 1.7866
-0.16 | 0.21992 | 0.6629 | 2.3841
-0.15 | 0.29583 | 0.8914 | 3.1378
-0.14 | 0.39868 | 1.1821 | 4.1157
-0.13 | 0.53276 | 1.5707 | 5.3524
-0.12 | 0.7121 | 2.0758 | 6.908
-0.11 | 0.9454 | 2.7235 | 8.792
-0.1 | 1.2547 | 3.5541 | 11.062
-0.09 | 1.6618 | 4.6033 | 13.825
-0.08 | 2.1774 | 5.914 | 16.966
-0.07 | 2.8365 | 7.538 | 20.654
-0.06 | 3.6596 | 9.536 | 24.886
-0.05 | 4.6976 | 11.909 | 29.557
-0.04 | 5.928 | 14.734 | 34.786
-0.03 | 7.467 | 17.995 | 40.615
-0.02 | 9.292 | 21.808 | 46.87
-0.01 | 11.459 | 26.161 | 53.745
0 | 13.996 | 31.068 | 61.25
0.01 | 16.857 | 36.5 | 68.91
0.02 | 20.024 | 42.39 | 77.15
0.03 | 23.65 | 49.022 | 85.89
0.04 | 27.529 | 55.821 | 94.94
0.05 | 31.753 | 63.19 | 104.42
0.06 | 36.218 | 70.95 | 114.18
0.07 | 40.946 | 79.33 | 124.46
0.08 | 45.797 | 87.93 | 134.95
0.09 | 50.801 | 96.87 | 145.62
0.1 | 55.906 | 106.14 | 156.43
0.11 | 60.86 | 115.69 | 167.69
0.12 | 66.1 | 125.62 | 179.14
0.13 | 71.29 | 135.73 | 190.72
0.14 | 76.44 | 146.01 | 202.46
0.15 | 81.35 | 156.42 | 214.09
0.16 | 86.21 | 167.34 | 226.27
0.17 | 90.81 | 178.16 | 238.28
0.18 | 95.31 | 189.22 | 250.32
0.19 | 99.67 | 200.42 | 262.57
0.2 | 103.9 | 211.42 | 274.71
0.21 | 107.93 | 222.94 | 287.17
0.22 | 111.72 | 234.32 | 299.44
0.23 | 115.2 | 245.88 | 311.72
0.24 | 118.55 | 257.38 | 323.83
0.25 | 121.78 | 268.9 | 336.19
0.26 | 124.91 | 280.36 | 348.36
0.27 | 127.72 | 291.85 | 360.56
0.28 | 130.55 | 303.35 | 372.74
0.29 | 132.84 | 314.63 | 384.51
0.3 | 135.2 | 326.22 | 396.67
0.31 | 137.43 | 337.51 | 408.59
0.32 | 139.58 | 348.58 | 420.35
0.33 | 141.82 | 359.79 | 432.17
0.34 | 143.35 | 370.66 | 443.57
0.35 | 145.03 | 381.62 | 454.99
0.36 | 146.69 | 392.34 | 466.26
0.37 | 148.53 | 402.93 | 477.51
0.38 | 149.97 | 413.39 | 488.34
0.39 | 151.12 | 423.51 | 499.28
0.4 | 152.34 | 433.6 | 509.84
0.41 | 153.68 | 443.45 | 520.27
0.42 | 155.1 | 453.05 | 530.62
0.43 | 155.85 | 462.35 | 540.51
0.44 | 156.75 | 471.54 | 550.46
0.45 | 157.81 | 480.47 | 560.08
0.46 | 158.67 | 489.08 | 569.65
0.47 | 159.88 | 497.48 | 578.6
0.48 | 160.32 | 505.41 | 587.4
0.49 | 161.06 | 513.34 | 596.2
0.5 | 162.04 | 520.87 | 604.7

## Tranconductance (mS-mm)
VGS (V) | VDS = 0.100 V | VDS = 0.500 V | VDS = 0.900 V
-0.75 | -0.00312 | -0.01336 | -0.0326
-0.74 | -0.003445 | -0.012585 | -0.03455
-0.73 | -0.00344 | -0.012325 | -0.0337
-0.72 | -0.003125 | -0.011575 | -0.0282
-0.71 | -0.002655 | -0.009375 | -0.02825
-0.7 | -0.002445 | -0.00955 | -0.0315
-0.69 | -0.00261 | -0.009815 | -0.0311
-0.68 | -0.00245 | -0.009775 | -0.02915
-0.67 | -0.002205 | -0.009775 | -0.0283
-0.66 | -0.0019645 | -0.009175 | -0.02745
-0.65 | -0.001909 | -0.00903 | -0.02665
-0.64 | -0.0022195 | -0.00904 | -0.0284
-0.63 | -0.0022725 | -0.00833 | -0.0257
-0.62 | -0.0020135 | -0.00763 | -0.02315
-0.61 | -0.002162 | -0.007295 | -0.0262
-0.6 | -0.0018555 | -0.00797 | -0.0261
-0.59 | -0.0017015 | -0.008155 | -0.02525
-0.58 | -0.001791 | -0.00707 | -0.02105
-0.57 | -0.001654 | -0.006825 | -0.0218
-0.56 | -0.001568 | -0.006525 | -0.02305
-0.55 | -0.0013565 | -0.006885 | -0.0218
-0.54 | -0.001423 | -0.00617 | -0.0227
-0.53 | -0.0013995 | -0.005575 | -0.01895
-0.52 | -0.001232 | -0.006295 | -0.01815
-0.51 | -0.001125 | -0.00551 | -0.0185
-0.5 | -0.001052 | -0.00443 | -0.0178
-0.49 | -0.0010345 | -0.00504 | -0.01785
-0.48 | -0.0008995 | -0.00514 | -0.01515
-0.47 | -0.000772 | -0.00399 | -0.01365
-0.46 | -0.0006195 | -0.00364 | -0.0134
-0.45 | -0.00033 | -0.0029 | -0.0098
-0.44 | -6.05e-05 | -0.00168 | -0.00695
-0.43 | 0.000236 | -0.000615 | -0.00425
-0.42 | 0.000776 | 0.00112 | 0.0007
-0.41 | 0.0015435 | 0.002745 | 0.01035
-0.4 | 0.002525 | 0.00618 | 0.02035
-0.39 | 0.003767 | 0.01082 | 0.03335
-0.38 | 0.005445 | 0.01577 | 0.0542
-0.37 | 0.00794 | 0.023815 | 0.08155
-0.36 | 0.0128575 | 0.03447 | 0.11805
-0.35 | 0.01781 | 0.048945 | 0.17525
-0.34 | 0.022945 | 0.07006 | 0.2486
-0.33 | 0.032055 | 0.098805 | 0.3513
-0.32 | 0.04469 | 0.14301 | 0.501
-0.31 | 0.06238 | 0.1982 | 0.7095
-0.3 | 0.085665 | 0.26855 | 0.99265
-0.29 | 0.117915 | 0.37035 | 1.3916
-0.28 | 0.176205 | 0.5143 | 1.93205
-0.27 | 0.239635 | 0.7097 | 2.6305
-0.26 | 0.312 | 0.97745 | 3.5875
-0.25 | 0.4266 | 1.34315 | 4.915
-0.24 | 0.58815 | 1.84025 | 6.8
-0.23 | 0.80265 | 2.4935 | 9.2435
-0.22 | 1.08735 | 3.328 | 12.473
-0.21 | 1.53455 | 4.57 | 16.6475
-0.2 | 2.07495 | 6.239 | 22.37
-0.19 | 2.7405 | 8.3675 | 30.275
-0.18 | 3.7075 | 11.1705 | 39.975
-0.17 | 4.9985 | 14.8455 | 52.485
-0.16 | 6.6605 | 19.8995 | 67.56
-0.15 | 8.938 | 25.96 | 86.58
-0.14 | 11.8465 | 33.965 | 110.73
-0.13 | 15.671 | 44.685 | 139.615
-0.12 | 20.632 | 57.64 | 171.98
-0.11 | 27.13 | 73.915 | 207.7
-0.1 | 35.82 | 93.99 | 251.65
-0.09 | 46.135 | 117.995 | 295.2
-0.08 | 58.735 | 146.735 | 341.45
-0.07 | 74.11 | 181.1 | 396
-0.06 | 93.055 | 218.55 | 445.15
-0.05 | 113.42 | 259.9 | 495
-0.04 | 138.47 | 304.3 | 552.9
-0.03 | 168.2 | 353.7 | 604.2
-0.02 | 199.6 | 408.3 | 656.5
-0.01 | 235.2 | 463 | 719
0 | 269.9 | 516.95 | 758.25
0.01 | 301.4 | 566.1 | 795
0.02 | 339.65 | 626.1 | 849
0.03 | 375.25 | 671.55 | 889.5
0.04 | 405.15 | 708.4 | 926.5
0.05 | 434.45 | 756.45 | 962
0.06 | 459.65 | 807 | 1002
0.07 | 478.95 | 849 | 1038.5
0.08 | 492.75 | 877 | 1058
0.09 | 505.45 | 910.5 | 1074
0.1 | 502.95 | 941 | 1103.5
0.11 | 509.7 | 974 | 1135.5
0.12 | 521.5 | 1002 | 1151.5
0.13 | 517 | 1019.5 | 1166
0.14 | 503 | 1034.5 | 1168.5
0.15 | 488.5 | 1066.5 | 1190.5
0.16 | 473 | 1087 | 1209.5
0.17 | 455 | 1094 | 1202.5
0.18 | 443 | 1113 | 1214.5
0.19 | 429.5 | 1110 | 1219.5
0.2 | 413 | 1126 | 1230
0.21 | 391 | 1145 | 1236.5
0.22 | 363.5 | 1147 | 1227.5
0.23 | 341.5 | 1153 | 1219.5
0.24 | 329 | 1151 | 1223.5
0.25 | 318 | 1149 | 1226.5
0.26 | 297 | 1147.5 | 1218.5
0.27 | 282 | 1149.5 | 1219
0.28 | 256 | 1139 | 1197.5
0.29 | 232.5 | 1143.5 | 1196.5
0.3 | 229.5 | 1144 | 1204
0.31 | 219 | 1118 | 1184
0.32 | 219.5 | 1114 | 1179
0.33 | 188.5 | 1104 | 1161
0.34 | 160.5 | 1091.5 | 1141
0.35 | 167 | 1084 | 1134.5
0.36 | 175 | 1065.5 | 1126
0.37 | 164 | 1052.5 | 1104
0.38 | 129.5 | 1029 | 1088.5
0.39 | 118.5 | 1010.5 | 1075
0.4 | 128 | 997 | 1049.5
0.41 | 138 | 972.5 | 1039
0.42 | 108.5 | 945 | 1012
0.43 | 82.5 | 924.5 | 992
0.44 | 98 | 906 | 978.5
0.45 | 96 | 877 | 959.5
0.46 | 103.5 | 850.5 | 926
0.47 | 82.5 | 816.5 | 887.5
0.48 | 59 | 793 | 880
0.49 | 86 | 773 | 865
0.5 | 98 | 753 | 850