## IDS-VDS Characteristic (mA-mm)
VGS (V) | VDS = 0.100 V | VDS = 0.500 V | VDS = 0.900 V
-0.75 | 0.0007238 | 0.0034423 | 0.012492
-0.74 | 0.0006893 | 0.0033357 | 0.012172
-0.73 | 0.0006588 | 0.0032 | 0.011819
-0.72 | 0.0006251 | 0.0031098 | 0.011498
-0.71 | 0.000602 | 0.0030016 | 0.011181
-0.7 | 0.0005751 | 0.0029008 | 0.010878
-0.69 | 0.0005506 | 0.0028158 | 0.010574
-0.68 | 0.0005255 | 0.0027227 | 0.01025
-0.67 | 0.00050722 | 0.0026291 | 0.009993
-0.66 | 0.00048711 | 0.002544 | 0.009732
-0.65 | 0.0004631 | 0.002448 | 0.009381
-0.64 | 0.00044088 | 0.0023665 | 0.009116
-0.63 | 0.00042033 | 0.0022836 | 0.008863
-0.62 | 0.00040087 | 0.0021853 | 0.008576
-0.61 | 0.00038312 | 0.0021148 | 0.008331
-0.6 | 0.00036506 | 0.0020349 | 0.008074
-0.59 | 0.0003442 | 0.0019666 | 0.007836
-0.58 | 0.00032929 | 0.0018938 | 0.007608
-0.57 | 0.00031582 | 0.0018081 | 0.007366
-0.56 | 0.00029968 | 0.0017516 | 0.007163
-0.55 | 0.00028345 | 0.0016749 | 0.006895
-0.54 | 0.00027173 | 0.0016158 | 0.006699
-0.53 | 0.00026045 | 0.0015581 | 0.006518
-0.52 | 0.00024564 | 0.0015073 | 0.006299
-0.51 | 0.00023602 | 0.0014392 | 0.006115
-0.5 | 0.00022419 | 0.0013839 | 0.005925
-0.49 | 0.00021351 | 0.00134 | 0.005796
-0.48 | 0.0002031 | 0.0013057 | 0.005603
-0.47 | 0.00019617 | 0.0012555 | 0.005465
-0.46 | 0.00018973 | 0.001217 | 0.005354
-0.45 | 0.00018577 | 0.0011885 | 0.005186
-0.44 | 0.00018424 | 0.0011674 | 0.005122
-0.43 | 0.00018444 | 0.0011591 | 0.005041
-0.42 | 0.00019135 | 0.0011628 | 0.005022
-0.41 | 0.00020249 | 0.0011842 | 0.005078
-0.4 | 0.00022044 | 0.0012348 | 0.005165
-0.39 | 0.00025042 | 0.0013082 | 0.005474
-0.38 | 0.00029457 | 0.0014238 | 0.005865
-0.37 | 0.00035912 | 0.0016114 | 0.006486
-0.36 | 0.0004521 | 0.001888 | 0.007411
-0.35 | 0.0005925 | 0.0022815 | 0.008782
-0.34 | 0.0007797 | 0.0028425 | 0.010783
-0.33 | 0.0010346 | 0.0036359 | 0.013605
-0.32 | 0.0013933 | 0.0047366 | 0.017678
-0.31 | 0.0018942 | 0.006435 | 0.023252
-0.3 | 0.0025878 | 0.008633 | 0.031362
-0.29 | 0.0035452 | 0.011632 | 0.042466
-0.28 | 0.0048826 | 0.015836 | 0.05832
-0.27 | 0.007024 | 0.021634 | 0.0798
-0.26 | 0.009604 | 0.029683 | 0.10955
-0.25 | 0.013108 | 0.040558 | 0.15097
-0.24 | 0.017946 | 0.055711 | 0.20561
-0.23 | 0.024642 | 0.07728 | 0.28293
-0.22 | 0.033648 | 0.10496 | 0.3876
-0.21 | 0.045884 | 0.14313 | 0.52815
-0.2 | 0.06365 | 0.19442 | 0.7157
-0.19 | 0.08642 | 0.26303 | 0.9739
-0.18 | 0.11765 | 0.35752 | 1.3113
-0.17 | 0.15901 | 0.48204 | 1.7573
-0.16 | 0.21466 | 0.6486 | 2.3384
-0.15 | 0.2899 | 0.8675 | 3.0893
-0.14 | 0.39031 | 1.1559 | 4.0499
-0.13 | 0.52224 | 1.5417 | 5.2786
-0.12 | 0.6983 | 2.0276 | 6.818
-0.11 | 0.9296 | 2.672 | 8.678
-0.1 | 1.2376 | 3.4835 | 10.911
-0.09 | 1.6347 | 4.5285 | 13.645
-0.08 | 2.1448 | 5.808 | 16.805
-0.07 | 2.7966 | 7.403 | 20.476
-0.06 | 3.6071 | 9.368 | 24.654
-0.05 | 4.636 | 11.742 | 29.309
-0.04 | 5.858 | 14.593 | 34.543
-0.03 | 7.377 | 17.795 | 40.325
-0.02 | 9.186 | 21.629 | 46.617
-0.01 | 11.338 | 25.908 | 53.393
0 | 13.871 | 30.899 | 60.93
0.01 | 16.689 | 36.202 | 68.62
0.02 | 19.867 | 42.145 | 76.8
0.03 | 23.442 | 48.639 | 85.57
0.04 | 27.336 | 55.509 | 94.64
0.05 | 31.534 | 62.88 | 104.14
0.06 | 35.979 | 70.67 | 113.92
0.07 | 40.707 | 79.01 | 124.13
0.08 | 45.574 | 87.49 | 134.57
0.09 | 50.584 | 96.47 | 145.3
0.1 | 55.698 | 105.73 | 156.15
0.11 | 60.61 | 115.35 | 167.38
0.12 | 65.88 | 125.35 | 178.9
0.13 | 71.05 | 135.31 | 190.41
0.14 | 76.2 | 145.65 | 202.24
0.15 | 81.21 | 156.17 | 213.92
0.16 | 86.03 | 166.95 | 226.02
0.17 | 90.68 | 177.96 | 238.05
0.18 | 95.15 | 188.86 | 250.15
0.19 | 99.55 | 200 | 262.39
0.2 | 103.75 | 211.36 | 274.57
0.21 | 107.81 | 222.78 | 286.97
0.22 | 111.56 | 234.02 | 299.22
0.23 | 114.96 | 245.64 | 311.52
0.24 | 118.47 | 257.07 | 323.69
0.25 | 121.58 | 268.74 | 336.18
0.26 | 124.79 | 280.31 | 348.38
0.27 | 127.65 | 291.64 | 360.56
0.28 | 130.26 | 303.16 | 372.72
0.29 | 132.72 | 314.55 | 384.6
0.3 | 135.09 | 326.13 | 396.83
0.31 | 137.45 | 337.55 | 408.81
0.32 | 139.63 | 348.61 | 420.56
0.33 | 141.74 | 359.83 | 432.29
0.34 | 143.3 | 370.85 | 443.78
0.35 | 145.02 | 381.69 | 455.28
0.36 | 146.81 | 392.4 | 466.64
0.37 | 148.3 | 403.15 | 477.83
0.38 | 149.81 | 413.53 | 488.73
0.39 | 150.99 | 423.77 | 499.64
0.4 | 152.36 | 433.81 | 510.25
0.41 | 153.68 | 443.63 | 520.72
0.42 | 154.88 | 453.36 | 531.18
0.43 | 155.76 | 462.72 | 541.12
0.44 | 156.81 | 471.9 | 551.06
0.45 | 157.91 | 480.86 | 560.75
0.46 | 158.84 | 489.54 | 570
0.47 | 159.7 | 497.95 | 579
0.48 | 160.39 | 505.92 | 588.2
0.49 | 161.26 | 513.86 | 597
0.5 | 162.19 | 521.47 | 605.5

## Tranconductance (mS-mm)
VGS (V) | VDS = 0.100 V | VDS = 0.500 V | VDS = 0.900 V
-0.75 | -0.00345 | -0.01066 | -0.032
-0.74 | -0.00325 | -0.012115 | -0.03365
-0.73 | -0.00321 | -0.011295 | -0.0337
-0.72 | -0.00284 | -0.00992 | -0.0319
-0.71 | -0.0025 | -0.01045 | -0.031
-0.7 | -0.00257 | -0.00929 | -0.03035
-0.69 | -0.00248 | -0.008905 | -0.0314
-0.68 | -0.002169 | -0.009335 | -0.02905
-0.67 | -0.0019195 | -0.008935 | -0.0259
-0.66 | -0.002206 | -0.009055 | -0.0306
-0.65 | -0.0023115 | -0.008875 | -0.0308
-0.64 | -0.0021385 | -0.00822 | -0.0259
-0.63 | -0.0020005 | -0.00906 | -0.027
-0.62 | -0.0018605 | -0.00844 | -0.0266
-0.61 | -0.0017905 | -0.00752 | -0.0251
-0.6 | -0.001946 | -0.00741 | -0.02475
-0.59 | -0.0017885 | -0.007055 | -0.0233
-0.58 | -0.001419 | -0.007925 | -0.0235
-0.57 | -0.0014805 | -0.00711 | -0.02225
-0.56 | -0.0016185 | -0.00666 | -0.02355
-0.55 | -0.0013975 | -0.00679 | -0.0232
-0.54 | -0.00115 | -0.00584 | -0.01885
-0.53 | -0.0013045 | -0.005425 | -0.02
-0.52 | -0.0012215 | -0.005945 | -0.02015
-0.51 | -0.0010725 | -0.00617 | -0.0187
-0.5 | -0.0011255 | -0.00496 | -0.01595
-0.49 | -0.0010545 | -0.00391 | -0.0161
-0.48 | -0.000867 | -0.004225 | -0.01655
-0.47 | -0.0006685 | -0.004435 | -0.01245
-0.46 | -0.00052 | -0.00335 | -0.01395
-0.45 | -0.0002745 | -0.00248 | -0.0116
-0.44 | -6.65e-05 | -0.00147 | -0.00725
-0.43 | 0.0003555 | -0.00023 | -0.005
-0.42 | 0.0009025 | 0.001255 | 0.00185
-0.41 | 0.0014545 | 0.0036 | 0.00715
-0.4 | 0.0023965 | 0.0062 | 0.0198
-0.39 | 0.0037065 | 0.00945 | 0.035
-0.38 | 0.005435 | 0.01516 | 0.0506
-0.37 | 0.0078765 | 0.02321 | 0.0773
-0.36 | 0.011669 | 0.033505 | 0.1148
-0.35 | 0.01638 | 0.047725 | 0.1686
-0.34 | 0.022105 | 0.06772 | 0.24115
-0.33 | 0.03068 | 0.094705 | 0.34475
-0.32 | 0.04298 | 0.139955 | 0.48235
-0.31 | 0.059725 | 0.19482 | 0.6842
-0.3 | 0.08255 | 0.25985 | 0.9607
-0.29 | 0.11474 | 0.36015 | 1.3479
-0.28 | 0.17394 | 0.5001 | 1.8667
-0.27 | 0.23607 | 0.69235 | 2.5615
-0.26 | 0.3042 | 0.9462 | 3.5585
-0.25 | 0.4171 | 1.3014 | 4.803
-0.24 | 0.5767 | 1.8361 | 6.598
-0.23 | 0.7851 | 2.46245 | 9.0995
-0.22 | 1.0621 | 3.2925 | 12.261
-0.21 | 1.5001 | 4.473 | 16.405
-0.2 | 2.0268 | 5.995 | 22.2875
-0.19 | 2.7 | 8.155 | 29.78
-0.18 | 3.6295 | 10.9505 | 39.17
-0.17 | 4.8505 | 14.554 | 51.355
-0.16 | 6.5445 | 19.273 | 66.6
-0.15 | 8.7825 | 25.365 | 85.575
-0.14 | 11.617 | 33.71 | 109.465
-0.13 | 15.3995 | 43.585 | 138.405
-0.12 | 20.368 | 56.515 | 169.97
-0.11 | 26.965 | 72.795 | 204.65
-0.1 | 35.255 | 92.825 | 248.35
-0.09 | 45.36 | 116.225 | 294.7
-0.08 | 58.095 | 143.725 | 341.55
-0.07 | 73.115 | 178 | 392.45
-0.06 | 91.97 | 216.95 | 441.65
-0.05 | 112.545 | 261.25 | 494.45
-0.04 | 137.05 | 302.65 | 550.8
-0.03 | 166.4 | 351.8 | 603.7
-0.02 | 198.05 | 405.65 | 653.4
-0.01 | 234.25 | 463.5 | 715.65
0 | 267.55 | 514.7 | 761.35
0.01 | 299.8 | 562.3 | 793.5
0.02 | 337.65 | 621.85 | 847.5
0.03 | 373.45 | 668.2 | 892
0.04 | 404.6 | 712.05 | 928.5
0.05 | 432.15 | 758.05 | 964
0.06 | 458.65 | 806.5 | 999.5
0.07 | 479.75 | 841 | 1032.5
0.08 | 493.85 | 873 | 1058.5
0.09 | 506.2 | 912 | 1079
0.1 | 501.3 | 944 | 1104
0.11 | 509.1 | 981 | 1137.5
0.12 | 522 | 998 | 1151.5
0.13 | 516 | 1015 | 1167
0.14 | 508 | 1043 | 1175.5
0.15 | 491.5 | 1065 | 1189
0.16 | 473.5 | 1089.5 | 1206.5
0.17 | 456 | 1095.5 | 1206.5
0.18 | 443.5 | 1102 | 1217
0.19 | 430 | 1125 | 1221
0.2 | 413 | 1139 | 1229
0.21 | 390.5 | 1133 | 1232.5
0.22 | 357.5 | 1143 | 1227.5
0.23 | 345.5 | 1152.5 | 1223.5
0.24 | 331 | 1155 | 1233
0.25 | 316 | 1162 | 1234.5
0.26 | 303.5 | 1145 | 1219
0.27 | 273.5 | 1142.5 | 1217
0.28 | 253.5 | 1145.5 | 1202
0.29 | 241.5 | 1148.5 | 1205.5
0.3 | 236.5 | 1150 | 1210.5
0.31 | 227 | 1124 | 1186.5
0.32 | 214.5 | 1114 | 1174
0.33 | 183.5 | 1112 | 1161
0.34 | 164 | 1093 | 1149.5
0.35 | 175.5 | 1077.5 | 1143
0.36 | 164 | 1073 | 1127.5
0.37 | 150 | 1056.5 | 1104.5
0.38 | 134.5 | 1031 | 1090.5
0.39 | 127.5 | 1014 | 1076
0.4 | 134.5 | 993 | 1054
0.41 | 126 | 977.5 | 1046.5
0.42 | 104 | 954.5 | 1020
0.43 | 96.5 | 927 | 994
0.44 | 107.5 | 907 | 981.5
0.45 | 101.5 | 882 | 947
0.46 | 89.5 | 854.5 | 912.5
0.47 | 77.5 | 819 | 910
0.48 | 78 | 795.5 | 900
0.49 | 90 | 777.5 | 865
0.5 | 93 | 761 | 850