## IDS-VDS Characteristic (mA-mm)
VGS (V) | VDS = 0.100 V | VDS = 0.500 V | VDS = 0.900 V
-0.75 | 0.0007336 | 0.0035969 | 0.013048
-0.74 | 0.0007027 | 0.0034908 | 0.012701
-0.73 | 0.0006711 | 0.0033833 | 0.012316
-0.72 | 0.0006387 | 0.0032624 | 0.011932
-0.71 | 0.0006097 | 0.0031572 | 0.011653
-0.7 | 0.0005856 | 0.003054 | 0.011337
-0.69 | 0.0005575 | 0.0029536 | 0.011018
-0.68 | 0.0005308 | 0.0028375 | 0.010735
-0.67 | 0.0005091 | 0.0027298 | 0.010428
-0.66 | 0.00048805 | 0.00265 | 0.010157
-0.65 | 0.00046312 | 0.0025622 | 0.009909
-0.64 | 0.00044245 | 0.002458 | 0.009528
-0.63 | 0.00042145 | 0.0023664 | 0.009318
-0.62 | 0.00040434 | 0.0022735 | 0.008993
-0.61 | 0.00038447 | 0.0022025 | 0.008725
-0.6 | 0.00036651 | 0.0021202 | 0.00848
-0.59 | 0.00034844 | 0.0020394 | 0.0082
-0.58 | 0.00033198 | 0.0019603 | 0.007945
-0.57 | 0.00031384 | 0.0019067 | 0.007715
-0.56 | 0.00029898 | 0.0018251 | 0.00748
-0.55 | 0.00028452 | 0.0017572 | 0.00723
-0.54 | 0.00027207 | 0.0016836 | 0.007036
-0.53 | 0.00025809 | 0.0016253 | 0.006782
-0.52 | 0.00024694 | 0.0015608 | 0.006587
-0.51 | 0.00023469 | 0.0015069 | 0.006391
-0.5 | 0.00022319 | 0.0014484 | 0.006189
-0.49 | 0.00021273 | 0.0013925 | 0.006018
-0.48 | 0.00020298 | 0.0013405 | 0.005837
-0.47 | 0.00019473 | 0.0013035 | 0.005723
-0.46 | 0.0001899 | 0.0012623 | 0.00558
-0.45 | 0.00018461 | 0.0012311 | 0.00546
-0.44 | 0.00018343 | 0.0012165 | 0.005345
-0.43 | 0.00018454 | 0.001194 | 0.005302
-0.42 | 0.0001906 | 0.0011936 | 0.005287
-0.41 | 0.00020174 | 0.0012129 | 0.005291
-0.4 | 0.00022084 | 0.0012441 | 0.005428
-0.39 | 0.00025189 | 0.0013298 | 0.005674
-0.38 | 0.00029559 | 0.0014489 | 0.006056
-0.37 | 0.00036043 | 0.0016412 | 0.006699
-0.36 | 0.00045295 | 0.0019116 | 0.007617
-0.35 | 0.0005946 | 0.0023109 | 0.008965
-0.34 | 0.0007826 | 0.0028812 | 0.010957
-0.33 | 0.001044 | 0.003666 | 0.013773
-0.32 | 0.0014061 | 0.0047875 | 0.017848
-0.31 | 0.0019098 | 0.006467 | 0.023582
-0.3 | 0.0026117 | 0.008649 | 0.031613
-0.29 | 0.0035833 | 0.011698 | 0.042906
-0.28 | 0.0049021 | 0.015929 | 0.05854
-0.27 | 0.007079 | 0.021809 | 0.08029
-0.26 | 0.009677 | 0.029756 | 0.11023
-0.25 | 0.013195 | 0.040861 | 0.15236
-0.24 | 0.018044 | 0.055995 | 0.20742
-0.23 | 0.024767 | 0.07782 | 0.28605
-0.22 | 0.033875 | 0.10524 | 0.38991
-0.21 | 0.046267 | 0.14326 | 0.53065
-0.2 | 0.06415 | 0.19564 | 0.722
-0.19 | 0.0871 | 0.26453 | 0.9795
-0.18 | 0.11874 | 0.35987 | 1.325
-0.17 | 0.16077 | 0.48585 | 1.7759
-0.16 | 0.21633 | 0.6565 | 2.3604
-0.15 | 0.29263 | 0.8741 | 3.1196
-0.14 | 0.39394 | 1.1711 | 4.1001
-0.13 | 0.52854 | 1.5544 | 5.3121
-0.12 | 0.7045 | 2.0502 | 6.85
-0.11 | 0.9392 | 2.7028 | 8.753
-0.1 | 1.2474 | 3.5207 | 11.058
-0.09 | 1.6541 | 4.5762 | 13.746
-0.08 | 2.1657 | 5.888 | 16.907
-0.07 | 2.8254 | 7.502 | 20.543
-0.06 | 3.6489 | 9.46 | 24.789
-0.05 | 4.6815 | 11.861 | 29.449
-0.04 | 5.897 | 14.646 | 34.703
-0.03 | 7.451 | 17.916 | 40.447
-0.02 | 9.264 | 21.805 | 46.682
-0.01 | 11.452 | 26.086 | 53.55
0 | 13.969 | 31.042 | 60.95
0.01 | 16.799 | 36.455 | 68.64
0.02 | 19.996 | 42.417 | 76.86
0.03 | 23.614 | 48.763 | 85.61
0.04 | 27.487 | 55.784 | 94.62
0.05 | 31.707 | 63.07 | 104.18
0.06 | 36.165 | 70.89 | 113.77
0.07 | 40.856 | 79.25 | 124.09
0.08 | 45.755 | 87.81 | 134.48
0.09 | 50.757 | 96.67 | 145.15
0.1 | 55.872 | 105.91 | 156.07
0.11 | 60.84 | 115.51 | 167.23
0.12 | 66.16 | 125.46 | 178.75
0.13 | 71.33 | 135.56 | 190.3
0.14 | 76.32 | 145.74 | 201.93
0.15 | 81.17 | 156.31 | 213.66
0.16 | 86.07 | 167.09 | 225.75
0.17 | 90.72 | 177.87 | 237.72
0.18 | 95.35 | 188.94 | 249.83
0.19 | 99.71 | 199.91 | 262.07
0.2 | 103.95 | 211.31 | 274.07
0.21 | 107.69 | 222.74 | 286.54
0.22 | 111.4 | 234.08 | 298.8
0.23 | 115.02 | 245.39 | 311.09
0.24 | 118.51 | 256.9 | 323.3
0.25 | 121.96 | 268.6 | 335.53
0.26 | 124.87 | 279.96 | 347.74
0.27 | 127.54 | 291.57 | 359.87
0.28 | 130.09 | 302.79 | 372.03
0.29 | 132.52 | 314.23 | 383.92
0.3 | 135.25 | 325.8 | 396.08
0.31 | 137.49 | 337.01 | 407.89
0.32 | 139.6 | 348.26 | 419.67
0.33 | 141.26 | 359.18 | 431.48
0.34 | 143.24 | 370.22 | 442.83
0.35 | 144.99 | 381.12 | 454.24
0.36 | 146.75 | 391.84 | 465.48
0.37 | 148.34 | 402.41 | 476.71
0.38 | 149.41 | 412.71 | 487.76
0.39 | 150.98 | 422.98 | 498.39
0.4 | 152.38 | 432.97 | 508.99
0.41 | 153.64 | 442.85 | 519.51
0.42 | 154.53 | 452.42 | 529.89
0.43 | 155.4 | 461.8 | 539.75
0.44 | 156.71 | 470.9 | 549.63
0.45 | 157.75 | 479.84 | 559.31
0.46 | 158.63 | 488.58 | 568.77
0.47 | 159.26 | 496.89 | 577.8
0.48 | 160.22 | 504.85 | 586.6
0.49 | 161.06 | 512.68 | 595.1
0.5 | 161.99 | 520.27 | 603.8

## Tranconductance (mS-mm)
VGS (V) | VDS = 0.100 V | VDS = 0.500 V | VDS = 0.900 V
-0.75 | -0.00309 | -0.01061 | -0.0347
-0.74 | -0.003125 | -0.01068 | -0.0366
-0.73 | -0.0032 | -0.01142 | -0.03845
-0.72 | -0.00307 | -0.011305 | -0.03315
-0.71 | -0.002655 | -0.01042 | -0.02975
-0.7 | -0.00261 | -0.01018 | -0.03175
-0.69 | -0.00274 | -0.010825 | -0.0301
-0.68 | -0.00242 | -0.01119 | -0.0295
-0.67 | -0.0021375 | -0.009375 | -0.0289
-0.66 | -0.002299 | -0.00838 | -0.02595
-0.65 | -0.00228 | -0.0096 | -0.03145
-0.64 | -0.0020835 | -0.00979 | -0.02955
-0.63 | -0.0019055 | -0.009225 | -0.02675
-0.62 | -0.001849 | -0.008195 | -0.02965
-0.61 | -0.0018915 | -0.007665 | -0.02565
-0.6 | -0.0018015 | -0.008155 | -0.02625
-0.59 | -0.0017265 | -0.007995 | -0.02675
-0.58 | -0.00173 | -0.006635 | -0.02425
-0.57 | -0.00165 | -0.00676 | -0.02325
-0.56 | -0.001466 | -0.007475 | -0.02425
-0.55 | -0.0013455 | -0.007075 | -0.0222
-0.54 | -0.0013215 | -0.006595 | -0.0224
-0.53 | -0.0012565 | -0.00614 | -0.02245
-0.52 | -0.00117 | -0.00592 | -0.01955
-0.51 | -0.0011875 | -0.00562 | -0.0199
-0.5 | -0.001098 | -0.00572 | -0.01865
-0.49 | -0.0010105 | -0.005395 | -0.0176
-0.48 | -0.0009 | -0.00445 | -0.01475
-0.47 | -0.000654 | -0.00391 | -0.01285
-0.46 | -0.000506 | -0.00362 | -0.01315
-0.45 | -0.0003235 | -0.00229 | -0.01175
-0.44 | -3.5e-06 | -0.001855 | -0.0079
-0.43 | 0.0003585 | -0.001145 | -0.0029
-0.42 | 0.00086 | 0.000945 | -0.00055
-0.41 | 0.001512 | 0.002525 | 0.00705
-0.4 | 0.0025075 | 0.005845 | 0.01915
-0.39 | 0.0037375 | 0.01024 | 0.0314
-0.38 | 0.005427 | 0.01557 | 0.05125
-0.37 | 0.007868 | 0.023135 | 0.07805
-0.36 | 0.0117085 | 0.033485 | 0.1133
-0.35 | 0.0164825 | 0.04848 | 0.167
-0.34 | 0.02247 | 0.067755 | 0.2404
-0.33 | 0.031175 | 0.095315 | 0.34455
-0.32 | 0.04329 | 0.14005 | 0.49045
-0.31 | 0.06028 | 0.193075 | 0.68825
-0.3 | 0.083675 | 0.26155 | 0.9662
-0.29 | 0.11452 | 0.364 | 1.34635
-0.28 | 0.174785 | 0.50555 | 1.8692
-0.27 | 0.238745 | 0.69135 | 2.5845
-0.26 | 0.3058 | 0.9526 | 3.6035
-0.25 | 0.41835 | 1.31195 | 4.8595
-0.24 | 0.5786 | 1.84795 | 6.6845
-0.23 | 0.79155 | 2.46225 | 9.1245
-0.22 | 1.075 | 3.272 | 12.23
-0.21 | 1.51375 | 4.52 | 16.6045
-0.2 | 2.04165 | 6.0635 | 22.4425
-0.19 | 2.7295 | 8.2115 | 30.15
-0.18 | 3.6835 | 11.066 | 39.82
-0.17 | 4.8795 | 14.8315 | 51.77
-0.16 | 6.593 | 19.4125 | 67.185
-0.15 | 8.8805 | 25.73 | 86.985
-0.14 | 11.7955 | 34.015 | 109.625
-0.13 | 15.528 | 43.955 | 137.495
-0.12 | 20.533 | 57.42 | 172.045
-0.11 | 27.145 | 73.525 | 210.4
-0.1 | 35.745 | 93.67 | 249.65
-0.09 | 45.915 | 118.365 | 292.45
-0.08 | 58.565 | 146.29 | 339.85
-0.07 | 74.16 | 178.6 | 394.1
-0.06 | 92.805 | 217.95 | 445.3
-0.05 | 112.405 | 259.3 | 495.7
-0.04 | 138.475 | 302.75 | 549.9
-0.03 | 168.35 | 357.95 | 598.95
-0.02 | 200.05 | 408.5 | 655.15
-0.01 | 235.25 | 461.85 | 713.4
0 | 267.35 | 518.45 | 754.5
0.01 | 301.35 | 568.75 | 795.5
0.02 | 340.75 | 615.4 | 848.5
0.03 | 374.55 | 668.35 | 888
0.04 | 404.65 | 715.35 | 928.5
0.05 | 433.9 | 755.3 | 957.5
0.06 | 457.45 | 809 | 995.5
0.07 | 479.5 | 846 | 1035.5
0.08 | 495.05 | 871 | 1053
0.09 | 505.85 | 905 | 1079.5
0.1 | 504.15 | 942 | 1104
0.11 | 514.4 | 977.5 | 1134
0.12 | 524.5 | 1002.5 | 1153.5
0.13 | 508 | 1014 | 1159
0.14 | 492 | 1037.5 | 1168
0.15 | 487.5 | 1067.5 | 1191
0.16 | 477.5 | 1078 | 1203
0.17 | 464 | 1092.5 | 1204
0.18 | 449.5 | 1102 | 1217.5
0.19 | 430 | 1118.5 | 1212
0.2 | 399 | 1141.5 | 1223.5
0.21 | 372.5 | 1138.5 | 1236.5
0.22 | 366.5 | 1132.5 | 1227.5
0.23 | 355.5 | 1141 | 1225
0.24 | 347 | 1160.5 | 1222
0.25 | 318 | 1153 | 1222
0.26 | 279 | 1148.5 | 1217
0.27 | 261 | 1141.5 | 1214.5
0.28 | 249 | 1133 | 1202.5
0.29 | 258 | 1150.5 | 1202.5
0.3 | 248.5 | 1139 | 1198.5
0.31 | 217.5 | 1123 | 1179.5
0.32 | 188.5 | 1108.5 | 1179.5
0.33 | 182 | 1098 | 1158
0.34 | 186.5 | 1097 | 1138
0.35 | 175.5 | 1081 | 1132.5
0.36 | 167.5 | 1064.5 | 1123.5
0.37 | 133 | 1043.5 | 1114
0.38 | 132 | 1028.5 | 1084
0.39 | 148.5 | 1013 | 1061.5
0.4 | 133 | 993.5 | 1056
0.41 | 107.5 | 972.5 | 1045
0.42 | 88 | 947.5 | 1012
0.43 | 109 | 924 | 987
0.44 | 117.5 | 902 | 978
0.45 | 96 | 884 | 957
0.46 | 75.5 | 852.5 | 924.5
0.47 | 79.5 | 813.5 | 891.5
0.48 | 90 | 789.5 | 865
0.49 | 88.5 | 771 | 860
0.5 | 93 | 759 | 870