## IDS-VDS Characteristic (mA-mm)
VGS (V) | VDS = 0.100 V | VDS = 0.500 V | VDS = 0.900 V
-0.75 | 0.0007596 | 0.0037249 | 0.013473
-0.74 | 0.0007275 | 0.0036263 | 0.013062
-0.73 | 0.0007005 | 0.0034876 | 0.012698
-0.72 | 0.0006718 | 0.0033609 | 0.01228
-0.71 | 0.0006374 | 0.0032327 | 0.011975
-0.7 | 0.00061 | 0.003114 | 0.011605
-0.69 | 0.000581 | 0.0030037 | 0.01131
-0.68 | 0.0005557 | 0.0029301 | 0.011067
-0.67 | 0.0005291 | 0.002801 | 0.010739
-0.66 | 0.0005064 | 0.0027011 | 0.010464
-0.65 | 0.0004881 | 0.0026122 | 0.010106
-0.64 | 0.0004649 | 0.002539 | 0.009786
-0.63 | 0.00044408 | 0.0024229 | 0.009564
-0.62 | 0.00042227 | 0.0023464 | 0.0092
-0.61 | 0.00040713 | 0.0022521 | 0.008925
-0.6 | 0.00038784 | 0.002164 | 0.008641
-0.59 | 0.00036821 | 0.0020898 | 0.008331
-0.58 | 0.00035006 | 0.002006 | 0.008169
-0.57 | 0.00033388 | 0.0019375 | 0.007876
-0.56 | 0.00031687 | 0.0018668 | 0.007665
-0.55 | 0.00030338 | 0.0017956 | 0.007443
-0.54 | 0.00028902 | 0.001732 | 0.007212
-0.53 | 0.00027521 | 0.0016808 | 0.006975
-0.52 | 0.00026283 | 0.0016127 | 0.006772
-0.51 | 0.00024828 | 0.0015482 | 0.006535
-0.5 | 0.00023699 | 0.0014978 | 0.006351
-0.49 | 0.00022494 | 0.0014465 | 0.006176
-0.48 | 0.00021519 | 0.0013859 | 0.005951
-0.47 | 0.00020572 | 0.0013393 | 0.005815
-0.46 | 0.00019892 | 0.001312 | 0.005636
-0.45 | 0.00019561 | 0.0012681 | 0.005491
-0.44 | 0.00019035 | 0.0012391 | 0.005389
-0.43 | 0.0001917 | 0.0012251 | 0.005331
-0.42 | 0.00019557 | 0.0012177 | 0.005309
-0.41 | 0.00020479 | 0.0012307 | 0.005285
-0.4 | 0.00022216 | 0.0012629 | 0.005427
-0.39 | 0.00024928 | 0.0013396 | 0.00563
-0.38 | 0.00029032 | 0.0014413 | 0.005967
-0.37 | 0.00035082 | 0.0016129 | 0.006545
-0.36 | 0.00043562 | 0.0018652 | 0.007382
-0.35 | 0.00055697 | 0.0022231 | 0.008661
-0.34 | 0.0007686 | 0.0027469 | 0.010464
-0.33 | 0.0010185 | 0.0034974 | 0.01309
-0.32 | 0.0013645 | 0.0045306 | 0.01682
-0.31 | 0.0018418 | 0.006099 | 0.021984
-0.3 | 0.0025157 | 0.008137 | 0.029612
-0.29 | 0.0034415 | 0.010993 | 0.040063
-0.28 | 0.004712 | 0.014856 | 0.054801
-0.27 | 0.006703 | 0.020455 | 0.07527
-0.26 | 0.00916 | 0.027958 | 0.1035
-0.25 | 0.012542 | 0.038338 | 0.14128
-0.24 | 0.017171 | 0.052216 | 0.19362
-0.23 | 0.023565 | 0.07277 | 0.26752
-0.22 | 0.032213 | 0.09905 | 0.36577
-0.21 | 0.04405 | 0.13484 | 0.49792
-0.2 | 0.06089 | 0.18366 | 0.6786
-0.19 | 0.08282 | 0.24914 | 0.9194
-0.18 | 0.11286 | 0.33977 | 1.2459
-0.17 | 0.15319 | 0.45813 | 1.665
-0.16 | 0.20657 | 0.6176 | 2.2266
-0.15 | 0.27943 | 0.8251 | 2.9493
-0.14 | 0.37689 | 1.1066 | 3.8794
-0.13 | 0.50555 | 1.4701 | 5.0549
-0.12 | 0.6727 | 1.9509 | 6.535
-0.11 | 0.8997 | 2.5627 | 8.364
-0.1 | 1.1963 | 3.3583 | 10.539
-0.09 | 1.5821 | 4.3529 | 13.19
-0.08 | 2.0841 | 5.6227 | 16.302
-0.07 | 2.7167 | 7.18 | 19.871
-0.06 | 3.5202 | 9.073 | 23.929
-0.05 | 4.534 | 11.402 | 28.603
-0.04 | 5.726 | 14.13 | 33.69
-0.03 | 7.235 | 17.348 | 39.454
-0.02 | 9.036 | 21.095 | 45.65
-0.01 | 11.153 | 25.316 | 52.391
0 | 13.626 | 30.122 | 59.71
0.01 | 16.451 | 35.503 | 67.43
0.02 | 19.56 | 41.336 | 75.42
0.03 | 23.158 | 47.769 | 84.16
0.04 | 26.996 | 54.676 | 93.25
0.05 | 31.162 | 61.83 | 102.7
0.06 | 35.602 | 69.7 | 112.48
0.07 | 40.289 | 77.86 | 122.44
0.08 | 45.156 | 86.48 | 132.93
0.09 | 50.161 | 95.39 | 143.67
0.1 | 55.248 | 104.61 | 154.53
0.11 | 60.19 | 114.08 | 165.66
0.12 | 65.46 | 123.98 | 177.04
0.13 | 70.67 | 134.1 | 188.57
0.14 | 75.72 | 144.3 | 200.26
0.15 | 80.59 | 154.86 | 212.12
0.16 | 85.49 | 165.43 | 223.94
0.17 | 90.17 | 176.41 | 236.08
0.18 | 94.85 | 187.45 | 248.19
0.19 | 99.19 | 198.54 | 260.23
0.2 | 103.35 | 209.81 | 272.63
0.21 | 107.27 | 221.08 | 284.85
0.22 | 110.98 | 232.56 | 297.15
0.23 | 114.74 | 244.05 | 309.44
0.24 | 118.16 | 255.62 | 321.68
0.25 | 121.38 | 267.09 | 334.06
0.26 | 124.44 | 278.58 | 346.2
0.27 | 127.11 | 290.04 | 358.43
0.28 | 129.93 | 301.56 | 370.53
0.29 | 132.34 | 313.03 | 382.62
0.3 | 134.86 | 324.38 | 394.65
0.31 | 137.11 | 335.8 | 406.6
0.32 | 139.37 | 347.02 | 418.37
0.33 | 141.16 | 358.13 | 430.13
0.34 | 143.01 | 369.23 | 441.79
0.35 | 144.87 | 380.01 | 453.02
0.36 | 146.49 | 390.82 | 464.38
0.37 | 148.12 | 401.49 | 475.68
0.38 | 149.42 | 411.97 | 486.69
0.39 | 150.77 | 422.07 | 497.59
0.4 | 152.26 | 432.17 | 508.1
0.41 | 153.35 | 442.06 | 518.6
0.42 | 154.52 | 451.82 | 529.01
0.43 | 155.45 | 461.2 | 539.15
0.44 | 156.61 | 470.26 | 548.91
0.45 | 157.61 | 479.32 | 558.68
0.46 | 158.65 | 488.07 | 568.2
0.47 | 159.32 | 496.37 | 577.3
0.48 | 160.12 | 504.55 | 586.4
0.49 | 161.03 | 512.41 | 594.9
0.5 | 161.75 | 520.01 | 603.6

## Tranconductance (mS-mm)
VGS (V) | VDS = 0.100 V | VDS = 0.500 V | VDS = 0.900 V
-0.75 | -0.00321 | -0.00986 | -0.0411
-0.74 | -0.002955 | -0.011865 | -0.03875
-0.73 | -0.002785 | -0.01327 | -0.0391
-0.72 | -0.003155 | -0.012745 | -0.03615
-0.71 | -0.00309 | -0.012345 | -0.03375
-0.7 | -0.00282 | -0.01145 | -0.03325
-0.69 | -0.002715 | -0.009195 | -0.0269
-0.68 | -0.002595 | -0.010135 | -0.02855
-0.67 | -0.002465 | -0.01145 | -0.03015
-0.66 | -0.00205 | -0.00944 | -0.03165
-0.65 | -0.002075 | -0.008105 | -0.0339
-0.64 | -0.002201 | -0.009465 | -0.0271
-0.63 | -0.0021315 | -0.00963 | -0.0293
-0.62 | -0.0018475 | -0.00854 | -0.03195
-0.61 | -0.0017215 | -0.00912 | -0.02795
-0.6 | -0.001946 | -0.008115 | -0.0297
-0.59 | -0.001889 | -0.0079 | -0.0236
-0.58 | -0.0017165 | -0.007615 | -0.02275
-0.57 | -0.0016595 | -0.00696 | -0.0252
-0.56 | -0.001525 | -0.007095 | -0.02165
-0.55 | -0.0013925 | -0.00674 | -0.02265
-0.54 | -0.0014085 | -0.00574 | -0.0234
-0.53 | -0.0013095 | -0.005965 | -0.022
-0.52 | -0.0013465 | -0.00663 | -0.022
-0.51 | -0.001292 | -0.005745 | -0.02105
-0.5 | -0.001167 | -0.005085 | -0.01795
-0.49 | -0.00109 | -0.005595 | -0.02
-0.48 | -0.000961 | -0.00536 | -0.01805
-0.47 | -0.0008135 | -0.003695 | -0.01575
-0.46 | -0.0005055 | -0.00356 | -0.0162
-0.45 | -0.0004285 | -0.003645 | -0.01235
-0.44 | -0.0001955 | -0.00215 | -0.008
-0.43 | 0.000261 | -0.00107 | -0.004
-0.42 | 0.0006545 | 0.00028 | -0.0023
-0.41 | 0.0013295 | 0.00226 | 0.0059
-0.4 | 0.0022245 | 0.005445 | 0.01725
-0.39 | 0.003408 | 0.00892 | 0.027
-0.38 | 0.005077 | 0.013665 | 0.04575
-0.37 | 0.007265 | 0.021195 | 0.07075
-0.36 | 0.0103075 | 0.03051 | 0.1058
-0.35 | 0.016649 | 0.044085 | 0.1541
-0.34 | 0.0230765 | 0.063715 | 0.22145
-0.33 | 0.029795 | 0.089185 | 0.3178
-0.32 | 0.041165 | 0.13008 | 0.4447
-0.31 | 0.05756 | 0.18032 | 0.6396
-0.3 | 0.079985 | 0.2447 | 0.90395
-0.29 | 0.109815 | 0.33595 | 1.25945
-0.28 | 0.163075 | 0.4731 | 1.76035
-0.27 | 0.2224 | 0.6551 | 2.43495
-0.26 | 0.29195 | 0.89415 | 3.3005
-0.25 | 0.40055 | 1.2129 | 4.506
-0.24 | 0.55115 | 1.7216 | 6.312
-0.23 | 0.7521 | 2.3417 | 8.6075
-0.22 | 1.02425 | 3.1035 | 11.52
-0.21 | 1.43385 | 4.2305 | 15.6415
-0.2 | 1.9385 | 5.715 | 21.074
-0.19 | 2.5985 | 7.8055 | 28.365
-0.18 | 3.5185 | 10.4495 | 37.28
-0.17 | 4.6855 | 13.8915 | 49.035
-0.16 | 6.312 | 18.3485 | 64.215
-0.15 | 8.516 | 24.45 | 82.64
-0.14 | 11.306 | 32.25 | 105.28
-0.13 | 14.7905 | 42.215 | 132.78
-0.12 | 19.7075 | 54.63 | 165.455
-0.11 | 26.18 | 70.37 | 200.2
-0.1 | 34.12 | 89.51 | 241.3
-0.09 | 44.39 | 113.22 | 288.15
-0.08 | 56.73 | 141.355 | 334.05
-0.07 | 71.805 | 172.515 | 381.35
-0.06 | 90.865 | 211.1 | 436.6
-0.05 | 110.29 | 252.85 | 488.05
-0.04 | 135.05 | 297.3 | 542.55
-0.03 | 165.5 | 348.25 | 598
-0.02 | 195.9 | 398.4 | 646.85
-0.01 | 229.5 | 451.35 | 703
0 | 264.9 | 509.35 | 751.95
0.01 | 296.7 | 560.7 | 785.5
0.02 | 335.35 | 613.3 | 836.5
0.03 | 371.8 | 667 | 891.5
0.04 | 400.2 | 703.05 | 927
0.05 | 430.3 | 751.2 | 961.5
0.06 | 456.35 | 801.5 | 987
0.07 | 477.7 | 839 | 1022.5
0.08 | 493.6 | 876.5 | 1061.5
0.09 | 504.6 | 906.5 | 1080
0.1 | 501.45 | 934.5 | 1099.5
0.11 | 510.6 | 968.5 | 1125.5
0.12 | 524 | 1001 | 1145.5
0.13 | 513 | 1016 | 1161
0.14 | 496 | 1038 | 1177.5
0.15 | 488.5 | 1056.5 | 1184
0.16 | 479 | 1077.5 | 1198
0.17 | 468 | 1101 | 1212.5
0.18 | 451 | 1106.5 | 1207.5
0.19 | 425 | 1118 | 1222
0.2 | 404 | 1127 | 1231
0.21 | 381.5 | 1137.5 | 1226
0.22 | 373.5 | 1148.5 | 1229.5
0.23 | 359 | 1153 | 1226.5
0.24 | 332 | 1152 | 1231
0.25 | 314 | 1148 | 1226
0.26 | 286.5 | 1147.5 | 1218.5
0.27 | 274.5 | 1149 | 1216.5
0.28 | 261.5 | 1149.5 | 1209.5
0.29 | 246.5 | 1141 | 1206
0.3 | 238.5 | 1138.5 | 1199
0.31 | 225.5 | 1132 | 1186
0.32 | 202.5 | 1116.5 | 1176.5
0.33 | 182 | 1110.5 | 1171
0.34 | 185.5 | 1094 | 1144.5
0.35 | 174 | 1079.5 | 1129.5
0.36 | 162.5 | 1074 | 1133
0.37 | 146.5 | 1057.5 | 1115.5
0.38 | 132.5 | 1029 | 1095.5
0.39 | 142 | 1010 | 1070.5
0.4 | 129 | 999.5 | 1050.5
0.41 | 113 | 982.5 | 1045.5
0.42 | 105 | 957 | 1027.5
0.43 | 104.5 | 922 | 995
0.44 | 108 | 906 | 976.5
0.45 | 102 | 890.5 | 964.5
0.46 | 85.5 | 852.5 | 931
0.47 | 73.5 | 824 | 910
0.48 | 85.5 | 802 | 880
0.49 | 81.5 | 773 | 860
0.5 | 72 | 760 | 870