## IDS-VDS Characteristic (mA-mm)
VGS (V) | VDS = 0.100 V | VDS = 0.500 V | VDS = 0.900 V
-0.75 | 0.0007729 | 0.0035585 | 0.012491
-0.74 | 0.0007357 | 0.0034347 | 0.012127
-0.73 | 0.0007034 | 0.0033036 | 0.011749
-0.72 | 0.0006705 | 0.0032138 | 0.011464
-0.71 | 0.0006425 | 0.0031149 | 0.011099
-0.7 | 0.0006134 | 0.0030268 | 0.010774
-0.69 | 0.0005878 | 0.0029202 | 0.010503
-0.68 | 0.0005587 | 0.0028139 | 0.010166
-0.67 | 0.000539 | 0.0027109 | 0.009896
-0.66 | 0.0005091 | 0.0026298 | 0.009672
-0.65 | 0.00049168 | 0.0025423 | 0.009329
-0.64 | 0.00046886 | 0.002475 | 0.009097
-0.63 | 0.00044749 | 0.0023777 | 0.00886
-0.62 | 0.00042669 | 0.002287 | 0.0086
-0.61 | 0.00040642 | 0.0022154 | 0.008394
-0.6 | 0.00039135 | 0.002123 | 0.008121
-0.59 | 0.00037328 | 0.0020458 | 0.007896
-0.58 | 0.00035244 | 0.0019675 | 0.007622
-0.57 | 0.00033564 | 0.0019025 | 0.007429
-0.56 | 0.00031923 | 0.0018299 | 0.007196
-0.55 | 0.0003058 | 0.0017638 | 0.006959
-0.54 | 0.00029114 | 0.0016988 | 0.006741
-0.53 | 0.00027639 | 0.0016494 | 0.006545
-0.52 | 0.00026254 | 0.0015788 | 0.006363
-0.51 | 0.00024984 | 0.0015284 | 0.006174
-0.5 | 0.00023816 | 0.0014665 | 0.005982
-0.49 | 0.00023093 | 0.0014199 | 0.005838
-0.48 | 0.00021876 | 0.0013688 | 0.005646
-0.47 | 0.00021116 | 0.0013325 | 0.005518
-0.46 | 0.00020413 | 0.0012773 | 0.005367
-0.45 | 0.00019736 | 0.0012494 | 0.00524
-0.44 | 0.00019425 | 0.0012241 | 0.005172
-0.43 | 0.0001955 | 0.0012091 | 0.005097
-0.42 | 0.0001997 | 0.0012028 | 0.005034
-0.41 | 0.00020877 | 0.001219 | 0.005078
-0.4 | 0.00022604 | 0.001254 | 0.005204
-0.39 | 0.00025099 | 0.0013129 | 0.005396
-0.38 | 0.00029095 | 0.0014218 | 0.005716
-0.37 | 0.000347 | 0.0015866 | 0.006276
-0.36 | 0.00043039 | 0.0018294 | 0.007079
-0.35 | 0.00054779 | 0.0021777 | 0.008247
-0.34 | 0.0007535 | 0.0026891 | 0.009994
-0.33 | 0.0009942 | 0.0034066 | 0.012471
-0.32 | 0.0013325 | 0.0044063 | 0.015988
-0.31 | 0.0017981 | 0.005879 | 0.021057
-0.3 | 0.0024537 | 0.007847 | 0.028132
-0.29 | 0.003351 | 0.010543 | 0.03826
-0.28 | 0.0045966 | 0.014378 | 0.052031
-0.27 | 0.006505 | 0.019666 | 0.07186
-0.26 | 0.008908 | 0.027038 | 0.09847
-0.25 | 0.012227 | 0.037009 | 0.13549
-0.24 | 0.016734 | 0.050577 | 0.18546
-0.23 | 0.022899 | 0.07071 | 0.25547
-0.22 | 0.031411 | 0.09585 | 0.34972
-0.21 | 0.042962 | 0.13097 | 0.47735
-0.2 | 0.05946 | 0.17851 | 0.6517
-0.19 | 0.08105 | 0.24135 | 0.8795
-0.18 | 0.11047 | 0.33007 | 1.1957
-0.17 | 0.15001 | 0.44398 | 1.6064
-0.16 | 0.2029 | 0.6038 | 2.1492
-0.15 | 0.27287 | 0.8021 | 2.8409
-0.14 | 0.36953 | 1.0796 | 3.7275
-0.13 | 0.49649 | 1.4349 | 4.8874
-0.12 | 0.6642 | 1.9002 | 6.323
-0.11 | 0.8857 | 2.5008 | 8.101
-0.1 | 1.1781 | 3.2733 | 10.224
-0.09 | 1.5633 | 4.2588 | 12.837
-0.08 | 2.0468 | 5.5098 | 15.877
-0.07 | 2.6768 | 7.03 | 19.386
-0.06 | 3.4687 | 8.897 | 23.413
-0.05 | 4.4683 | 11.189 | 28.003
-0.04 | 5.6997 | 13.893 | 33.062
-0.03 | 7.115 | 17.045 | 38.695
-0.02 | 8.887 | 20.789 | 44.788
-0.01 | 10.998 | 24.926 | 51.465
0 | 13.497 | 29.811 | 58.86
0.01 | 16.281 | 35.094 | 66.38
0.02 | 19.437 | 40.885 | 74.49
0.03 | 22.957 | 47.29 | 83.19
0.04 | 26.805 | 54.156 | 92.2
0.05 | 30.985 | 61.35 | 101.49
0.06 | 35.428 | 69.07 | 111.32
0.07 | 40.141 | 77.33 | 121.39
0.08 | 45.011 | 85.89 | 131.7
0.09 | 49.988 | 94.83 | 142.46
0.1 | 55.066 | 103.98 | 153.16
0.11 | 60.09 | 113.5 | 164.47
0.12 | 65.3 | 123.43 | 175.91
0.13 | 70.53 | 133.44 | 187.41
0.14 | 75.6 | 143.83 | 199.08
0.15 | 80.66 | 154.16 | 210.75
0.16 | 85.56 | 165.09 | 222.88
0.17 | 90.24 | 175.97 | 234.9
0.18 | 94.7 | 186.86 | 247.02
0.19 | 99.07 | 198.02 | 259.08
0.2 | 103.32 | 209.18 | 271.39
0.21 | 107.41 | 220.73 | 283.82
0.22 | 111.33 | 232.21 | 296.16
0.23 | 114.73 | 243.69 | 308.51
0.24 | 118.05 | 255.04 | 320.56
0.25 | 121.32 | 266.68 | 333.03
0.26 | 124.48 | 278.26 | 345.31
0.27 | 127.46 | 289.84 | 357.52
0.28 | 130.21 | 301.44 | 369.78
0.29 | 132.7 | 312.65 | 381.68
0.3 | 134.89 | 324.24 | 393.92
0.31 | 137.33 | 335.57 | 405.85
0.32 | 139.35 | 346.79 | 417.68
0.33 | 141.56 | 358.07 | 429.36
0.34 | 143.46 | 369.05 | 440.97
0.35 | 144.78 | 380 | 452.52
0.36 | 146.69 | 390.74 | 463.94
0.37 | 148.25 | 401.47 | 475.17
0.38 | 149.82 | 411.83 | 486.05
0.39 | 151 | 422.21 | 497.07
0.4 | 152.28 | 432.28 | 507.77
0.41 | 153.53 | 442.11 | 518.28
0.42 | 154.93 | 451.96 | 528.73
0.43 | 155.93 | 461.29 | 538.77
0.44 | 156.67 | 470.62 | 548.78
0.45 | 157.93 | 479.52 | 558.46
0.46 | 158.75 | 488.24 | 568.05
0.47 | 159.84 | 496.71 | 577
0.48 | 160.67 | 504.88 | 586.2
0.49 | 160.96 | 512.79 | 594.9
0.5 | 162.23 | 520.3 | 603.4

## Tranconductance (mS-mm)
VGS (V) | VDS = 0.100 V | VDS = 0.500 V | VDS = 0.900 V
-0.75 | -0.00372 | -0.01238 | -0.0364
-0.74 | -0.003475 | -0.012745 | -0.0371
-0.73 | -0.00326 | -0.011045 | -0.03315
-0.72 | -0.003045 | -0.009435 | -0.0325
-0.71 | -0.002855 | -0.00935 | -0.0345
-0.7 | -0.002735 | -0.009735 | -0.0298
-0.69 | -0.002735 | -0.010645 | -0.0304
-0.68 | -0.00244 | -0.010465 | -0.03035
-0.67 | -0.00248 | -0.009205 | -0.0247
-0.66 | -0.002366 | -0.00843 | -0.02835
-0.65 | -0.002012 | -0.00774 | -0.02875
-0.64 | -0.0022095 | -0.00823 | -0.02345
-0.63 | -0.0021085 | -0.0094 | -0.02485
-0.62 | -0.0020535 | -0.008115 | -0.0233
-0.61 | -0.001767 | -0.0082 | -0.02395
-0.6 | -0.001657 | -0.00848 | -0.0249
-0.59 | -0.0019455 | -0.007775 | -0.02495
-0.58 | -0.001882 | -0.007165 | -0.02335
-0.57 | -0.0016605 | -0.00688 | -0.0213
-0.56 | -0.001492 | -0.006935 | -0.0235
-0.55 | -0.0014045 | -0.006555 | -0.02275
-0.54 | -0.0014705 | -0.00572 | -0.0207
-0.53 | -0.00143 | -0.006 | -0.0189
-0.52 | -0.0013275 | -0.00605 | -0.01855
-0.51 | -0.001219 | -0.005615 | -0.01905
-0.5 | -0.0009455 | -0.005425 | -0.0168
-0.49 | -0.00097 | -0.004885 | -0.0168
-0.48 | -0.0009885 | -0.00437 | -0.016
-0.47 | -0.0007315 | -0.004575 | -0.01395
-0.46 | -0.00069 | -0.004155 | -0.0139
-0.45 | -0.000494 | -0.00266 | -0.00975
-0.44 | -9.3e-05 | -0.002015 | -0.00715
-0.43 | 0.0002725 | -0.001065 | -0.0069
-0.42 | 0.0006635 | 0.000495 | -0.00095
-0.41 | 0.001317 | 0.00256 | 0.0085
-0.4 | 0.002111 | 0.004695 | 0.0159
-0.39 | 0.0032455 | 0.00839 | 0.0256
-0.38 | 0.0048005 | 0.013685 | 0.044
-0.37 | 0.006972 | 0.02038 | 0.06815
-0.36 | 0.0100395 | 0.029555 | 0.09855
-0.35 | 0.0161555 | 0.042985 | 0.14575
-0.34 | 0.0223205 | 0.061445 | 0.2112
-0.33 | 0.02895 | 0.08586 | 0.2997
-0.32 | 0.040195 | 0.12362 | 0.4293
-0.31 | 0.05606 | 0.172035 | 0.6072
-0.3 | 0.077645 | 0.2332 | 0.86015
-0.29 | 0.107145 | 0.32655 | 1.19495
-0.28 | 0.1577 | 0.45615 | 1.68
-0.27 | 0.21557 | 0.633 | 2.32195
-0.26 | 0.2861 | 0.86715 | 3.1815
-0.25 | 0.3913 | 1.17695 | 4.3495
-0.24 | 0.5336 | 1.68505 | 5.999
-0.23 | 0.73385 | 2.26365 | 8.213
-0.22 | 1.00315 | 3.013 | 11.094
-0.21 | 1.40245 | 4.133 | 15.099
-0.2 | 1.9044 | 5.519 | 20.1075
-0.19 | 2.5505 | 7.578 | 27.2
-0.18 | 3.448 | 10.1315 | 36.345
-0.17 | 4.6215 | 13.6865 | 47.675
-0.16 | 6.143 | 17.906 | 61.725
-0.15 | 8.3315 | 23.79 | 78.915
-0.14 | 11.181 | 31.64 | 102.325
-0.13 | 14.7335 | 41.03 | 129.775
-0.12 | 19.4605 | 53.295 | 160.68
-0.11 | 25.695 | 68.655 | 195.05
-0.1 | 33.88 | 87.9 | 236.8
-0.09 | 43.435 | 111.825 | 282.65
-0.08 | 55.675 | 138.56 | 327.45
-0.07 | 71.095 | 169.36 | 376.8
-0.06 | 89.575 | 207.95 | 430.85
-0.05 | 111.55 | 249.8 | 482.45
-0.04 | 132.335 | 292.8 | 534.6
-0.03 | 159.365 | 344.8 | 586.3
-0.02 | 194.15 | 394.05 | 638.5
-0.01 | 230.5 | 451.1 | 703.6
0 | 264.15 | 508.4 | 745.75
0.01 | 297 | 553.7 | 781.5
0.02 | 333.8 | 609.8 | 840.5
0.03 | 368.4 | 663.55 | 885.5
0.04 | 401.4 | 703 | 915
0.05 | 431.15 | 745.7 | 956
0.06 | 457.8 | 799 | 995
0.07 | 479.15 | 841 | 1019
0.08 | 492.35 | 875 | 1053.5
0.09 | 502.75 | 904.5 | 1073
0.1 | 505.1 | 933.5 | 1100.5
0.11 | 511.7 | 972.5 | 1137.5
0.12 | 522 | 997 | 1147
0.13 | 515 | 1020 | 1158.5
0.14 | 506.5 | 1036 | 1167
0.15 | 498 | 1063 | 1190
0.16 | 479 | 1090.5 | 1207.5
0.17 | 457 | 1088.5 | 1207
0.18 | 441.5 | 1102.5 | 1209
0.19 | 431 | 1116 | 1218.5
0.2 | 417 | 1135.5 | 1237
0.21 | 400.5 | 1151.5 | 1238.5
0.22 | 366 | 1148 | 1234.5
0.23 | 336 | 1141.5 | 1220
0.24 | 329.5 | 1149.5 | 1226
0.25 | 321.5 | 1161 | 1237.5
0.26 | 307 | 1158 | 1224.5
0.27 | 286.5 | 1159 | 1223.5
0.28 | 262 | 1140.5 | 1208
0.29 | 234 | 1140 | 1207
0.3 | 231.5 | 1146 | 1208.5
0.31 | 223 | 1127.5 | 1188
0.32 | 211.5 | 1125 | 1175.5
0.33 | 205.5 | 1113 | 1164.5
0.34 | 161 | 1096.5 | 1158
0.35 | 161.5 | 1084.5 | 1148.5
0.36 | 173.5 | 1073.5 | 1132.5
0.37 | 156.5 | 1054.5 | 1105.5
0.38 | 137.5 | 1037 | 1095
0.39 | 123 | 1022.5 | 1086
0.4 | 126.5 | 995 | 1060.5
0.41 | 132.5 | 984 | 1048
0.42 | 120 | 959 | 1024.5
0.43 | 87 | 933 | 1002.5
0.44 | 100 | 911.5 | 984.5
0.45 | 104 | 881 | 963.5
0.46 | 95.5 | 859.5 | 927
0.47 | 96 | 832 | 907.5
0.48 | 56 | 804 | 895
0.49 | 78 | 771 | 860
0.5 | 127 | 751 | 850