## IDS-VDS Characteristic (mA-mm)
VGS (V) | VDS = 0.100 V | VDS = 0.500 V | VDS = 0.900 V
-0.75 | 0.0007395 | 0.0036214 | 0.013385
-0.74 | 0.0007047 | 0.0035188 | 0.012963
-0.73 | 0.0006727 | 0.0033937 | 0.012552
-0.72 | 0.0006444 | 0.0032595 | 0.012206
-0.71 | 0.0006151 | 0.0031579 | 0.011884
-0.7 | 0.0005908 | 0.0030525 | 0.011505
-0.69 | 0.0005595 | 0.0029473 | 0.011216
-0.68 | 0.0005383 | 0.0028471 | 0.010864
-0.67 | 0.0005139 | 0.0027562 | 0.010575
-0.66 | 0.00049122 | 0.0026442 | 0.010185
-0.65 | 0.0004684 | 0.0025392 | 0.009973
-0.64 | 0.00044421 | 0.0024589 | 0.009645
-0.63 | 0.00042425 | 0.0023654 | 0.009355
-0.62 | 0.00040595 | 0.0022889 | 0.009067
-0.61 | 0.00038782 | 0.00218 | 0.008794
-0.6 | 0.00037048 | 0.0021007 | 0.008506
-0.59 | 0.00035094 | 0.0020187 | 0.008219
-0.58 | 0.00033621 | 0.0019607 | 0.007992
-0.57 | 0.00031934 | 0.0018684 | 0.0077
-0.56 | 0.00030272 | 0.0018095 | 0.007475
-0.55 | 0.00028704 | 0.0017473 | 0.007277
-0.54 | 0.000275 | 0.0016814 | 0.007109
-0.53 | 0.00026164 | 0.0016159 | 0.006866
-0.52 | 0.00024819 | 0.0015535 | 0.006625
-0.51 | 0.00023708 | 0.0015023 | 0.006431
-0.5 | 0.0002271 | 0.0014438 | 0.006268
-0.49 | 0.00021698 | 0.0013888 | 0.006049
-0.48 | 0.00020661 | 0.0013423 | 0.00587
-0.47 | 0.00019768 | 0.0013066 | 0.005725
-0.46 | 0.00019077 | 0.0012666 | 0.005546
-0.45 | 0.00018558 | 0.0012365 | 0.005414
-0.44 | 0.00018301 | 0.0012003 | 0.005313
-0.43 | 0.00018228 | 0.0011815 | 0.00525
-0.42 | 0.00018619 | 0.0011758 | 0.005207
-0.41 | 0.00019593 | 0.0011936 | 0.005237
-0.4 | 0.00021097 | 0.0012251 | 0.005347
-0.39 | 0.0002355 | 0.001296 | 0.005574
-0.38 | 0.00027357 | 0.0014015 | 0.005914
-0.37 | 0.00032917 | 0.0015768 | 0.006464
-0.36 | 0.00040796 | 0.0018244 | 0.007305
-0.35 | 0.00051919 | 0.0021861 | 0.00854
-0.34 | 0.0007223 | 0.0027041 | 0.010418
-0.33 | 0.0009541 | 0.0034337 | 0.013005
-0.32 | 0.0012764 | 0.0044512 | 0.016708
-0.31 | 0.0017227 | 0.006029 | 0.021906
-0.3 | 0.0023519 | 0.008044 | 0.029439
-0.29 | 0.0032159 | 0.010804 | 0.039987
-0.28 | 0.0043967 | 0.014713 | 0.054358
-0.27 | 0.006275 | 0.020174 | 0.07497
-0.26 | 0.008633 | 0.027708 | 0.10306
-0.25 | 0.011796 | 0.037883 | 0.14069
-0.24 | 0.016158 | 0.052027 | 0.19394
-0.23 | 0.022097 | 0.07249 | 0.26705
-0.22 | 0.030278 | 0.09918 | 0.36516
-0.21 | 0.041308 | 0.13488 | 0.498
-0.2 | 0.056425 | 0.18396 | 0.6798
-0.19 | 0.07888 | 0.24978 | 0.9178
-0.18 | 0.10751 | 0.33998 | 1.2462
-0.17 | 0.14539 | 0.45794 | 1.6715
-0.16 | 0.19756 | 0.6191 | 2.2354
-0.15 | 0.26608 | 0.8278 | 2.9613
-0.14 | 0.36011 | 1.1146 | 3.8797
-0.13 | 0.48368 | 1.4817 | 5.07
-0.12 | 0.6471 | 1.9563 | 6.579
-0.11 | 0.8645 | 2.5813 | 8.43
-0.1 | 1.1512 | 3.3616 | 10.626
-0.09 | 1.5254 | 4.3954 | 13.264
-0.08 | 2.009 | 5.6559 | 16.411
-0.07 | 2.6267 | 7.204 | 19.995
-0.06 | 3.4035 | 9.157 | 24.068
-0.05 | 4.3933 | 11.498 | 28.749
-0.04 | 5.5841 | 14.247 | 33.985
-0.03 | 7.012 | 17.461 | 39.69
-0.02 | 8.777 | 21.238 | 45.977
-0.01 | 10.869 | 25.48 | 52.627
0 | 13.304 | 30.402 | 59.99
0.01 | 16.101 | 35.786 | 67.88
0.02 | 19.232 | 41.587 | 75.98
0.03 | 22.775 | 48.164 | 84.79
0.04 | 26.653 | 54.975 | 93.89
0.05 | 30.753 | 62.34 | 103.14
0.06 | 35.185 | 70.07 | 113.05
0.07 | 39.897 | 78.38 | 123.21
0.08 | 44.75 | 87.03 | 133.64
0.09 | 49.81 | 95.99 | 144.26
0.1 | 54.91 | 105.18 | 155.26
0.11 | 59.87 | 114.8 | 166.41
0.12 | 65.1 | 124.77 | 177.92
0.13 | 70.37 | 134.8 | 189.5
0.14 | 75.48 | 145.18 | 200.96
0.15 | 80.39 | 155.52 | 212.94
0.16 | 85.25 | 166.5 | 225.04
0.17 | 89.97 | 177.41 | 237.1
0.18 | 94.61 | 188.37 | 249.31
0.19 | 99.03 | 199.64 | 261.18
0.2 | 103.26 | 210.76 | 273.55
0.21 | 107.29 | 222.3 | 285.96
0.22 | 110.96 | 233.72 | 298.26
0.23 | 114.53 | 245.23 | 310.56
0.24 | 118.04 | 256.66 | 322.83
0.25 | 121.32 | 268.34 | 335.19
0.26 | 124.6 | 279.82 | 347.41
0.27 | 127.29 | 291.36 | 359.67
0.28 | 129.89 | 302.84 | 371.69
0.29 | 132.41 | 314.17 | 383.84
0.3 | 134.85 | 325.71 | 395.89
0.31 | 137.33 | 337.08 | 407.88
0.32 | 139.51 | 348.31 | 419.74
0.33 | 141.24 | 359.57 | 431.35
0.34 | 143.04 | 370.45 | 443.07
0.35 | 145.06 | 381.46 | 454.5
0.36 | 146.75 | 392.21 | 465.74
0.37 | 148.34 | 402.88 | 477.08
0.38 | 149.57 | 413.32 | 488.05
0.39 | 150.81 | 423.51 | 498.94
0.4 | 152.64 | 433.62 | 509.57
0.41 | 153.77 | 443.56 | 520.07
0.42 | 154.7 | 453.26 | 530.38
0.43 | 155.76 | 462.53 | 540.55
0.44 | 156.75 | 471.86 | 550.49
0.45 | 158.03 | 480.83 | 560.12
0.46 | 158.95 | 489.54 | 569.81
0.47 | 159.52 | 497.92 | 578.6
0.48 | 160.36 | 505.99 | 587.6
0.49 | 161.44 | 513.93 | 596.5
0.5 | 162.31 | 521.58 | 604.7

## Tranconductance (mS-mm)
VGS (V) | VDS = 0.100 V | VDS = 0.500 V | VDS = 0.900 V
-0.75 | -0.00348 | -0.01026 | -0.0422
-0.74 | -0.00334 | -0.011385 | -0.04165
-0.73 | -0.003015 | -0.012965 | -0.03785
-0.72 | -0.00288 | -0.01179 | -0.0334
-0.71 | -0.00268 | -0.01035 | -0.03505
-0.7 | -0.00278 | -0.01053 | -0.0334
-0.69 | -0.002625 | -0.01027 | -0.03205
-0.68 | -0.00228 | -0.009555 | -0.03205
-0.67 | -0.002354 | -0.010145 | -0.03395
-0.66 | -0.002275 | -0.01085 | -0.0301
-0.65 | -0.0023505 | -0.009265 | -0.027
-0.64 | -0.0022075 | -0.00869 | -0.0309
-0.63 | -0.001913 | -0.0085 | -0.0289
-0.62 | -0.0018215 | -0.00927 | -0.02805
-0.61 | -0.0017735 | -0.00941 | -0.02805
-0.6 | -0.001844 | -0.008065 | -0.02875
-0.59 | -0.0017135 | -0.007 | -0.0257
-0.58 | -0.00158 | -0.007515 | -0.02595
-0.57 | -0.0016745 | -0.00756 | -0.02585
-0.56 | -0.001615 | -0.006055 | -0.02115
-0.55 | -0.001386 | -0.006405 | -0.0183
-0.54 | -0.00127 | -0.00657 | -0.02055
-0.53 | -0.0013405 | -0.006395 | -0.0242
-0.52 | -0.001228 | -0.00568 | -0.02175
-0.51 | -0.0010545 | -0.005485 | -0.01785
-0.5 | -0.001005 | -0.005675 | -0.0191
-0.49 | -0.0010245 | -0.005075 | -0.0199
-0.48 | -0.000965 | -0.00411 | -0.0162
-0.47 | -0.000792 | -0.003785 | -0.0162
-0.46 | -0.000605 | -0.003505 | -0.01555
-0.45 | -0.000388 | -0.003315 | -0.01165
-0.44 | -0.000165 | -0.00275 | -0.0082
-0.43 | 0.000159 | -0.001225 | -0.0053
-0.42 | 0.0006825 | 0.000605 | -0.00065
-0.41 | 0.001239 | 0.002465 | 0.007
-0.4 | 0.0019785 | 0.00512 | 0.01685
-0.39 | 0.00313 | 0.00882 | 0.02835
-0.38 | 0.0046835 | 0.01404 | 0.0445
-0.37 | 0.0067195 | 0.021145 | 0.06955
-0.36 | 0.009501 | 0.030465 | 0.1038
-0.35 | 0.015717 | 0.043985 | 0.15565
-0.34 | 0.0217455 | 0.06238 | 0.22325
-0.33 | 0.027705 | 0.087355 | 0.3145
-0.32 | 0.03843 | 0.129765 | 0.44505
-0.31 | 0.053775 | 0.17964 | 0.63655
-0.3 | 0.07466 | 0.23875 | 0.90405
-0.29 | 0.10224 | 0.33345 | 1.24595
-0.28 | 0.152955 | 0.4685 | 1.74915
-0.27 | 0.211815 | 0.64975 | 2.4351
-0.26 | 0.27605 | 0.88545 | 3.286
-0.25 | 0.37625 | 1.21595 | 4.544
-0.24 | 0.51505 | 1.73035 | 6.318
-0.23 | 0.706 | 2.35765 | 8.561
-0.22 | 0.96055 | 3.1195 | 11.5475
-0.21 | 1.30735 | 4.239 | 15.732
-0.2 | 1.8786 | 5.745 | 20.99
-0.19 | 2.55425 | 7.801 | 28.32
-0.18 | 3.3255 | 10.408 | 37.685
-0.17 | 4.5025 | 13.956 | 49.46
-0.16 | 6.0345 | 18.493 | 64.49
-0.15 | 8.1275 | 24.775 | 82.215
-0.14 | 10.88 | 32.695 | 105.435
-0.13 | 14.3495 | 42.085 | 134.965
-0.12 | 19.041 | 54.98 | 168
-0.11 | 25.205 | 70.265 | 202.35
-0.1 | 33.045 | 90.705 | 241.7
-0.09 | 42.89 | 114.715 | 289.25
-0.08 | 55.065 | 140.43 | 336.55
-0.07 | 69.725 | 175.055 | 382.85
-0.06 | 88.33 | 214.7 | 437.7
-0.05 | 109.03 | 254.5 | 495.85
-0.04 | 130.935 | 298.15 | 547.05
-0.03 | 159.645 | 349.55 | 599.6
-0.02 | 192.85 | 400.95 | 646.85
-0.01 | 226.35 | 458.2 | 700.65
0 | 261.6 | 515.3 | 762.65
0.01 | 296.4 | 559.25 | 799.5
0.02 | 333.7 | 618.9 | 845.5
0.03 | 371.05 | 669.4 | 895.5
0.04 | 398.9 | 708.8 | 917.5
0.05 | 426.6 | 754.75 | 958
0.06 | 457.2 | 802 | 1003.5
0.07 | 478.25 | 848 | 1029.5
0.08 | 495.65 | 880.5 | 1052.5
0.09 | 508 | 907.5 | 1081
0.1 | 503 | 940.5 | 1107.5
0.11 | 509.5 | 979.5 | 1133
0.12 | 525 | 1000 | 1154.5
0.13 | 519 | 1020.5 | 1152
0.14 | 501 | 1036 | 1172
0.15 | 488.5 | 1066 | 1204
0.16 | 479 | 1094.5 | 1208
0.17 | 468 | 1093.5 | 1213.5
0.18 | 453 | 1111.5 | 1204
0.19 | 432.5 | 1119.5 | 1212
0.2 | 413 | 1133 | 1239
0.21 | 385 | 1148 | 1235.5
0.22 | 362 | 1146.5 | 1230
0.23 | 354 | 1147 | 1228.5
0.24 | 339.5 | 1155.5 | 1231.5
0.25 | 328 | 1158 | 1229
0.26 | 298.5 | 1151 | 1224
0.27 | 264.5 | 1151 | 1214
0.28 | 256 | 1140.5 | 1208.5
0.29 | 248 | 1143.5 | 1210
0.3 | 246 | 1145.5 | 1202
0.31 | 233 | 1130 | 1192.5
0.32 | 195.5 | 1124.5 | 1173.5
0.33 | 176.5 | 1107 | 1166.5
0.34 | 191 | 1094.5 | 1157.5
0.35 | 185.5 | 1088 | 1133.5
0.36 | 164 | 1071 | 1129
0.37 | 141 | 1055.5 | 1115.5
0.38 | 123.5 | 1031.5 | 1093
0.39 | 153.5 | 1015 | 1076
0.4 | 148 | 1002.5 | 1056.5
0.41 | 103 | 982 | 1040.5
0.42 | 99.5 | 948.5 | 1024
0.43 | 102.5 | 930 | 1005.5
0.44 | 113.5 | 915 | 978.5
0.45 | 110 | 884 | 966
0.46 | 74.5 | 854.5 | 924
0.47 | 70.5 | 822.5 | 889.5
0.48 | 96 | 800.5 | 895
0.49 | 97.5 | 779.5 | 855
0.5 | 87 | 765 | 820