## IDS-VDS Characteristic (mA-mm)
VGS (V) | VDS = 0.100 V | VDS = 0.500 V | VDS = 0.900 V
-0.75 | 0.0006959 | 0.0032584 | 0.011485
-0.74 | 0.0006673 | 0.003133 | 0.011149
-0.73 | 0.0006406 | 0.0030347 | 0.010867
-0.72 | 0.0006123 | 0.0029497 | 0.010524
-0.71 | 0.0005862 | 0.0028379 | 0.010236
-0.7 | 0.0005572 | 0.0027459 | 0.009979
-0.69 | 0.0005392 | 0.0026618 | 0.009709
-0.68 | 0.000514 | 0.0025745 | 0.009459
-0.67 | 0.00049753 | 0.002483 | 0.009217
-0.66 | 0.00047076 | 0.0024063 | 0.008917
-0.65 | 0.00044877 | 0.0023226 | 0.008695
-0.64 | 0.0004311 | 0.0022269 | 0.008436
-0.63 | 0.00040666 | 0.0021658 | 0.008228
-0.62 | 0.00039137 | 0.0020891 | 0.007925
-0.61 | 0.00037418 | 0.0019978 | 0.007724
-0.6 | 0.00035602 | 0.0019484 | 0.007489
-0.59 | 0.00033992 | 0.0018705 | 0.007303
-0.58 | 0.00032322 | 0.0017898 | 0.007102
-0.57 | 0.00030649 | 0.0017434 | 0.006866
-0.56 | 0.00029298 | 0.001673 | 0.00664
-0.55 | 0.00027919 | 0.0016132 | 0.006429
-0.54 | 0.00026361 | 0.0015475 | 0.00627
-0.53 | 0.00025039 | 0.0014978 | 0.006119
-0.52 | 0.0002393 | 0.0014446 | 0.005901
-0.51 | 0.00022678 | 0.0013948 | 0.005723
-0.5 | 0.00021674 | 0.0013337 | 0.005574
-0.49 | 0.00020753 | 0.0012942 | 0.005398
-0.48 | 0.00019873 | 0.0012476 | 0.005276
-0.47 | 0.00019208 | 0.0012129 | 0.005148
-0.46 | 0.00018588 | 0.0011824 | 0.005027
-0.45 | 0.00018203 | 0.0011525 | 0.0049254
-0.44 | 0.00018006 | 0.0011278 | 0.0048327
-0.43 | 0.00018101 | 0.0011241 | 0.0048136
-0.42 | 0.00018671 | 0.0011303 | 0.0048259
-0.41 | 0.00019782 | 0.0011494 | 0.0048869
-0.4 | 0.00021647 | 0.0012013 | 0.0050542
-0.39 | 0.00024368 | 0.001281 | 0.0053335
-0.38 | 0.00028546 | 0.0014192 | 0.005823
-0.37 | 0.00034659 | 0.0016126 | 0.006472
-0.36 | 0.00043377 | 0.0018956 | 0.007484
-0.35 | 0.00055497 | 0.0023003 | 0.008922
-0.34 | 0.0007705 | 0.0028875 | 0.011047
-0.33 | 0.0010215 | 0.003705 | 0.014058
-0.32 | 0.0013707 | 0.0048338 | 0.018261
-0.31 | 0.001847 | 0.006579 | 0.024249
-0.3 | 0.0025254 | 0.008838 | 0.032634
-0.29 | 0.0034458 | 0.011964 | 0.044527
-0.28 | 0.0047349 | 0.016287 | 0.0612
-0.27 | 0.006734 | 0.022227 | 0.0835
-0.26 | 0.009232 | 0.030516 | 0.11502
-0.25 | 0.01261 | 0.041728 | 0.15813
-0.24 | 0.017272 | 0.05766 | 0.21608
-0.23 | 0.023632 | 0.07875 | 0.29787
-0.22 | 0.032313 | 0.10785 | 0.40456
-0.21 | 0.044044 | 0.14652 | 0.55309
-0.2 | 0.06116 | 0.20012 | 0.7492
-0.19 | 0.08343 | 0.2716 | 1.0124
-0.18 | 0.11372 | 0.36835 | 1.3671
-0.17 | 0.15416 | 0.4984 | 1.8262
-0.16 | 0.20849 | 0.6725 | 2.4197
-0.15 | 0.28098 | 0.8995 | 3.1998
-0.14 | 0.37889 | 1.1956 | 4.1928
-0.13 | 0.50787 | 1.5847 | 5.4368
-0.12 | 0.6786 | 2.1001 | 6.982
-0.11 | 0.9058 | 2.7499 | 8.901
-0.1 | 1.2017 | 3.5973 | 11.206
-0.09 | 1.592 | 4.6537 | 14.007
-0.08 | 2.0875 | 5.99 | 17.182
-0.07 | 2.7249 | 7.605 | 20.855
-0.06 | 3.5246 | 9.616 | 25.088
-0.05 | 4.5372 | 11.991 | 29.831
-0.04 | 5.737 | 14.858 | 35.139
-0.03 | 7.259 | 18.19 | 40.85
-0.02 | 9.029 | 22.011 | 47.234
-0.01 | 11.162 | 26.385 | 54.066
0 | 13.638 | 31.309 | 61.51
0.01 | 16.471 | 36.834 | 69.4
0.02 | 19.581 | 42.7 | 77.6
0.03 | 23.173 | 49.336 | 86.34
0.04 | 27.044 | 56.05 | 95.45
0.05 | 31.184 | 63.67 | 104.98
0.06 | 35.653 | 71.38 | 114.73
0.07 | 40.333 | 79.77 | 125.03
0.08 | 45.273 | 88.42 | 135.36
0.09 | 50.279 | 97.42 | 146.17
0.1 | 55.391 | 106.73 | 157.16
0.11 | 60.39 | 116.19 | 168.36
0.12 | 65.66 | 126.25 | 179.98
0.13 | 70.85 | 136.31 | 191.36
0.14 | 75.82 | 146.7 | 203.15
0.15 | 80.79 | 157.16 | 215.01
0.16 | 85.69 | 168.01 | 226.98
0.17 | 90.49 | 178.86 | 239.07
0.18 | 95.17 | 189.92 | 251.11
0.19 | 99.52 | 201.26 | 263.33
0.2 | 103.48 | 212.26 | 275.64
0.21 | 107.49 | 223.84 | 288.1
0.22 | 111.3 | 235.24 | 300.14
0.23 | 115.13 | 246.68 | 312.53
0.24 | 118.54 | 258.22 | 324.79
0.25 | 121.75 | 269.78 | 337.19
0.26 | 124.74 | 281.34 | 349.55
0.27 | 127.4 | 292.93 | 361.53
0.28 | 130.21 | 304.3 | 373.7
0.29 | 132.82 | 315.67 | 385.74
0.3 | 135.3 | 327.26 | 397.81
0.31 | 137.59 | 338.57 | 409.79
0.32 | 139.55 | 349.68 | 421.54
0.33 | 141.38 | 361 | 433.25
0.34 | 143.34 | 371.78 | 444.82
0.35 | 145.34 | 382.78 | 456.28
0.36 | 146.75 | 393.5 | 467.49
0.37 | 148.42 | 404.19 | 478.75
0.38 | 149.8 | 414.63 | 489.7
0.39 | 151.28 | 424.74 | 500.52
0.4 | 152.76 | 434.81 | 511.25
0.41 | 153.48 | 444.69 | 521.49
0.42 | 154.84 | 454.43 | 532.05
0.43 | 155.97 | 463.7 | 542.07
0.44 | 157.15 | 472.88 | 551.89
0.45 | 157.95 | 481.81 | 561.58
0.46 | 158.89 | 490.55 | 570.7
0.47 | 159.67 | 498.84 | 580
0.48 | 160.79 | 506.83 | 589.2
0.49 | 161.66 | 514.77 | 597.8
0.5 | 162.03 | 522.35 | 606.3

## Tranconductance (mS-mm)
VGS (V) | VDS = 0.100 V | VDS = 0.500 V | VDS = 0.900 V
-0.75 | -0.00286 | -0.01254 | -0.0336
-0.74 | -0.002765 | -0.011185 | -0.0309
-0.73 | -0.00275 | -0.009165 | -0.03125
-0.72 | -0.00272 | -0.00984 | -0.03155
-0.71 | -0.002755 | -0.01019 | -0.02725
-0.7 | -0.00235 | -0.008805 | -0.02635
-0.69 | -0.00216 | -0.00857 | -0.026
-0.68 | -0.0020835 | -0.00894 | -0.0246
-0.67 | -0.002162 | -0.00841 | -0.0271
-0.66 | -0.002438 | -0.00802 | -0.0261
-0.65 | -0.001983 | -0.00897 | -0.02405
-0.64 | -0.0021055 | -0.00784 | -0.02335
-0.63 | -0.0019865 | -0.00689 | -0.02555
-0.62 | -0.001624 | -0.0084 | -0.0252
-0.61 | -0.0017675 | -0.007035 | -0.0218
-0.6 | -0.001713 | -0.006365 | -0.02105
-0.59 | -0.00164 | -0.00793 | -0.01935
-0.58 | -0.0016715 | -0.006355 | -0.02185
-0.57 | -0.001512 | -0.00584 | -0.0231
-0.56 | -0.001365 | -0.00651 | -0.02185
-0.55 | -0.0014685 | -0.006275 | -0.0185
-0.54 | -0.00144 | -0.00577 | -0.0155
-0.53 | -0.0012155 | -0.005145 | -0.01845
-0.52 | -0.0011805 | -0.00515 | -0.0198
-0.51 | -0.001128 | -0.005545 | -0.01635
-0.5 | -0.0009625 | -0.00503 | -0.01625
-0.49 | -0.0009005 | -0.004305 | -0.0149
-0.48 | -0.0007725 | -0.004065 | -0.0125
-0.47 | -0.0006425 | -0.00326 | -0.01245
-0.46 | -0.0005025 | -0.00302 | -0.01113
-0.45 | -0.000291 | -0.00273 | -0.009715
-0.44 | -5.1e-05 | -0.00142 | -0.00559
-0.43 | 0.0003325 | 0.000125 | -0.00034
-0.42 | 0.0008405 | 0.001265 | 0.003665
-0.41 | 0.001488 | 0.00355 | 0.011415
-0.4 | 0.002293 | 0.00658 | 0.02233
-0.39 | 0.0034495 | 0.010895 | 0.03844
-0.38 | 0.0051455 | 0.01658 | 0.056925
-0.37 | 0.0074155 | 0.02382 | 0.08305
-0.36 | 0.010419 | 0.034385 | 0.1225
-0.35 | 0.0168365 | 0.049595 | 0.17815
-0.34 | 0.0233265 | 0.070235 | 0.2568
-0.33 | 0.03001 | 0.097315 | 0.3607
-0.32 | 0.041275 | 0.1437 | 0.50955
-0.31 | 0.057735 | 0.20021 | 0.71865
-0.3 | 0.07994 | 0.26925 | 1.0139
-0.29 | 0.110475 | 0.37245 | 1.4283
-0.28 | 0.16441 | 0.51315 | 1.94865
-0.27 | 0.224855 | 0.71145 | 2.691
-0.26 | 0.2938 | 0.97505 | 3.7315
-0.25 | 0.402 | 1.3572 | 5.053
-0.24 | 0.5511 | 1.8511 | 6.987
-0.23 | 0.75205 | 2.5095 | 9.424
-0.22 | 1.0206 | 3.3885 | 12.761
-0.21 | 1.44235 | 4.6135 | 17.232
-0.2 | 1.9693 | 6.254 | 22.9655
-0.19 | 2.628 | 8.4115 | 30.895
-0.18 | 3.5365 | 11.34 | 40.69
-0.17 | 4.7385 | 15.2075 | 52.63
-0.16 | 6.341 | 20.055 | 68.68
-0.15 | 8.52 | 26.155 | 88.655
-0.14 | 11.3445 | 34.26 | 111.85
-0.13 | 14.9855 | 45.225 | 139.46
-0.12 | 19.8965 | 58.26 | 173.21
-0.11 | 26.155 | 74.86 | 211.2
-0.1 | 34.31 | 95.19 | 255.3
-0.09 | 44.29 | 119.635 | 298.8
-0.08 | 56.645 | 147.565 | 342.4
-0.07 | 71.855 | 181.3 | 395.3
-0.06 | 90.615 | 219.3 | 448.8
-0.05 | 110.62 | 262.1 | 502.55
-0.04 | 136.09 | 309.95 | 550.95
-0.03 | 164.6 | 357.65 | 604.75
-0.02 | 195.15 | 409.75 | 660.8
-0.01 | 230.45 | 464.9 | 713.8
0 | 265.45 | 522.45 | 766.7
0.01 | 297.15 | 569.55 | 804.5
0.02 | 335.1 | 625.1 | 847
0.03 | 373.15 | 667.5 | 892.5
0.04 | 400.55 | 716.7 | 932
0.05 | 430.45 | 766.5 | 964
0.06 | 457.45 | 805 | 1002.5
0.07 | 481 | 852 | 1031.5
0.08 | 497.3 | 882.5 | 1057
0.09 | 505.9 | 915.5 | 1090
0.1 | 505.55 | 938.5 | 1109.5
0.11 | 513.45 | 976 | 1141
0.12 | 523 | 1006 | 1150
0.13 | 508 | 1022.5 | 1158.5
0.14 | 497 | 1042.5 | 1182.5
0.15 | 493.5 | 1065.5 | 1191.5
0.16 | 485 | 1085 | 1203
0.17 | 474 | 1095.5 | 1206.5
0.18 | 451.5 | 1120 | 1213
0.19 | 415.5 | 1117 | 1226.5
0.2 | 398.5 | 1129 | 1238.5
0.21 | 391 | 1149 | 1225
0.22 | 382 | 1142 | 1221.5
0.23 | 362 | 1149 | 1232.5
0.24 | 331 | 1155 | 1233
0.25 | 310 | 1156 | 1238
0.26 | 282.5 | 1157.5 | 1217
0.27 | 273.5 | 1148 | 1207.5
0.28 | 271 | 1137 | 1210.5
0.29 | 254.5 | 1148 | 1205.5
0.3 | 238.5 | 1145 | 1202.5
0.31 | 212.5 | 1121 | 1186.5
0.32 | 189.5 | 1121.5 | 1173
0.33 | 189.5 | 1105 | 1164
0.34 | 198 | 1089 | 1151.5
0.35 | 170.5 | 1086 | 1133.5
0.36 | 154 | 1070.5 | 1123.5
0.37 | 152.5 | 1056.5 | 1110.5
0.38 | 143 | 1027.5 | 1088.5
0.39 | 148 | 1009 | 1077.5
0.4 | 110 | 997.5 | 1048.5
0.41 | 104 | 981 | 1040
0.42 | 124.5 | 950.5 | 1029
0.43 | 115.5 | 922.5 | 992
0.44 | 99 | 905.5 | 975.5
0.45 | 87 | 883.5 | 940.5
0.46 | 86 | 851.5 | 921
0.47 | 95 | 814 | 925
0.48 | 99.5 | 796.5 | 890
0.49 | 62 | 776 | 855
0.5 | 37 | 758 | 850