## IDS-VDS Characteristic (mA-mm)
VGS (V) | VDS = 0.100 V | VDS = 0.500 V | VDS = 0.900 V
-0.75 | 0.000669 | 0.0029776 | 0.010332
-0.74 | 0.0006352 | 0.0028915 | 0.010083
-0.73 | 0.0006137 | 0.0027881 | 0.009806
-0.72 | 0.0005868 | 0.0027095 | 0.009505
-0.71 | 0.0005605 | 0.0026299 | 0.00925
-0.7 | 0.0005411 | 0.0025344 | 0.009031
-0.69 | 0.0005185 | 0.0024717 | 0.008777
-0.68 | 0.00049536 | 0.0023837 | 0.008575
-0.67 | 0.00047633 | 0.0023165 | 0.008314
-0.66 | 0.00045337 | 0.0022308 | 0.00807
-0.65 | 0.00043614 | 0.002153 | 0.007883
-0.64 | 0.00041416 | 0.0020715 | 0.007653
-0.63 | 0.00039495 | 0.0020156 | 0.007446
-0.62 | 0.00038086 | 0.0019404 | 0.007248
-0.61 | 0.00036164 | 0.0018598 | 0.00702
-0.6 | 0.00034563 | 0.001812 | 0.006781
-0.59 | 0.00032804 | 0.0017431 | 0.006619
-0.58 | 0.00031207 | 0.001685 | 0.006454
-0.57 | 0.00029757 | 0.0016268 | 0.00626
-0.56 | 0.00028257 | 0.0015671 | 0.006046
-0.55 | 0.00027121 | 0.0015121 | 0.005852
-0.54 | 0.00025819 | 0.0014621 | 0.005708
-0.53 | 0.00024822 | 0.0014079 | 0.005554
-0.52 | 0.0002382 | 0.0013576 | 0.005369
-0.51 | 0.00022875 | 0.0013085 | 0.005213
-0.5 | 0.00021871 | 0.0012635 | 0.005058
-0.49 | 0.00020792 | 0.0012226 | 0.0049624
-0.48 | 0.00019925 | 0.0011904 | 0.0048105
-0.47 | 0.00019266 | 0.0011555 | 0.0046851
-0.46 | 0.00018688 | 0.0011274 | 0.0045804
-0.45 | 0.00018187 | 0.0011078 | 0.0045335
-0.44 | 0.00018231 | 0.0010966 | 0.0044744
-0.43 | 0.00018319 | 0.0010931 | 0.0045081
-0.42 | 0.00019195 | 0.0011016 | 0.0045182
-0.41 | 0.0002037 | 0.001135 | 0.0046308
-0.4 | 0.00022363 | 0.0011972 | 0.0048486
-0.39 | 0.00025534 | 0.0012936 | 0.0051855
-0.38 | 0.00030073 | 0.0014449 | 0.0056869
-0.37 | 0.00036857 | 0.0016692 | 0.006556
-0.36 | 0.00046007 | 0.0019894 | 0.007702
-0.35 | 0.0006053 | 0.0024391 | 0.009345
-0.34 | 0.0007939 | 0.0030953 | 0.01173
-0.33 | 0.0010591 | 0.0039856 | 0.015116
-0.32 | 0.0014197 | 0.0052635 | 0.019802
-0.31 | 0.0019231 | 0.007154 | 0.026519
-0.3 | 0.0026192 | 0.009601 | 0.035933
-0.29 | 0.0035848 | 0.013025 | 0.049051
-0.28 | 0.0049086 | 0.017767 | 0.06742
-0.27 | 0.007145 | 0.024377 | 0.0927
-0.26 | 0.009767 | 0.033228 | 0.12651
-0.25 | 0.013293 | 0.045676 | 0.1736
-0.24 | 0.018235 | 0.06361 | 0.23752
-0.23 | 0.024963 | 0.08623 | 0.32484
-0.22 | 0.034132 | 0.11784 | 0.44295
-0.21 | 0.046398 | 0.16049 | 0.6009
-0.2 | 0.06507 | 0.21724 | 0.8176
-0.19 | 0.08818 | 0.29451 | 1.1032
-0.18 | 0.12031 | 0.39817 | 1.4719
-0.17 | 0.16144 | 0.53505 | 1.9723
-0.16 | 0.21878 | 0.7201 | 2.6111
-0.15 | 0.29528 | 0.9623 | 3.4428
-0.14 | 0.39577 | 1.2845 | 4.5098
-0.13 | 0.53079 | 1.6973 | 5.824
-0.12 | 0.7109 | 2.2426 | 7.457
-0.11 | 0.9489 | 2.9135 | 9.458
-0.1 | 1.2538 | 3.8043 | 11.881
-0.09 | 1.6593 | 4.933 | 14.794
-0.08 | 2.1747 | 6.329 | 18.02
-0.07 | 2.8335 | 8.02 | 21.845
-0.06 | 3.6527 | 10.073 | 26.203
-0.05 | 4.6928 | 12.602 | 31.088
-0.04 | 5.912 | 15.496 | 36.548
-0.03 | 7.441 | 18.945 | 42.325
-0.02 | 9.28 | 22.85 | 48.827
-0.01 | 11.392 | 27.29 | 55.775
0 | 13.951 | 32.369 | 63.39
0.01 | 16.802 | 37.897 | 71.29
0.02 | 19.989 | 43.919 | 79.6
0.03 | 23.527 | 50.525 | 88.37
0.04 | 27.429 | 57.38 | 97.59
0.05 | 31.644 | 65 | 107.15
0.06 | 36.125 | 72.95 | 117.07
0.07 | 40.901 | 81.3 | 127.43
0.08 | 45.73 | 89.92 | 137.87
0.09 | 50.723 | 99.03 | 148.69
0.1 | 55.828 | 108.33 | 159.65
0.11 | 60.95 | 117.94 | 170.96
0.12 | 66.08 | 127.97 | 182.31
0.13 | 71.29 | 137.99 | 194.05
0.14 | 76.32 | 148.46 | 205.73
0.15 | 81.41 | 158.98 | 217.61
0.16 | 86.3 | 169.84 | 229.77
0.17 | 91.06 | 180.82 | 241.56
0.18 | 95.58 | 191.7 | 253.83
0.19 | 99.81 | 203.01 | 266.02
0.2 | 103.99 | 214.25 | 278.26
0.21 | 107.99 | 225.66 | 290.69
0.22 | 111.86 | 237.12 | 302.88
0.23 | 115.51 | 248.56 | 315.29
0.24 | 119.05 | 260.04 | 327.55
0.25 | 122.02 | 271.7 | 339.88
0.26 | 125.05 | 283.19 | 351.9
0.27 | 127.85 | 294.53 | 364.18
0.28 | 130.57 | 306.06 | 376.22
0.29 | 133.4 | 317.55 | 388.27
0.3 | 135.73 | 328.97 | 400.53
0.31 | 137.79 | 340.31 | 412.13
0.32 | 139.83 | 351.29 | 423.97
0.33 | 141.78 | 362.57 | 435.65
0.34 | 143.91 | 373.47 | 447.15
0.35 | 145.66 | 384.28 | 458.56
0.36 | 147.07 | 395.02 | 469.65
0.37 | 148.55 | 405.66 | 480.86
0.38 | 150.33 | 416.05 | 491.8
0.39 | 151.7 | 426.2 | 502.57
0.4 | 152.8 | 436.13 | 513.04
0.41 | 153.93 | 445.93 | 523.43
0.42 | 154.94 | 455.59 | 533.81
0.43 | 156.53 | 464.85 | 543.77
0.44 | 157.43 | 473.97 | 553.69
0.45 | 158.12 | 482.87 | 563.08
0.46 | 158.99 | 491.45 | 572.3
0.47 | 159.97 | 499.82 | 581.6
0.48 | 161.06 | 507.79 | 590.6
0.49 | 161.64 | 515.52 | 599.2
0.5 | 162.19 | 523.07 | 607.4

## Tranconductance (mS-mm)
VGS (V) | VDS = 0.100 V | VDS = 0.500 V | VDS = 0.900 V
-0.75 | -0.00338 | -0.00861 | -0.0249
-0.74 | -0.002765 | -0.009475 | -0.0263
-0.73 | -0.00242 | -0.0091 | -0.0289
-0.72 | -0.00266 | -0.00791 | -0.0278
-0.71 | -0.002285 | -0.008755 | -0.0237
-0.7 | -0.0021 | -0.00791 | -0.02365
-0.69 | -0.002287 | -0.007535 | -0.0228
-0.68 | -0.0021085 | -0.00776 | -0.02315
-0.67 | -0.0020995 | -0.007645 | -0.02525
-0.66 | -0.0020095 | -0.008175 | -0.02155
-0.65 | -0.0019605 | -0.007965 | -0.02085
-0.64 | -0.0020595 | -0.00687 | -0.02185
-0.63 | -0.001665 | -0.006555 | -0.02025
-0.62 | -0.0016655 | -0.00779 | -0.0213
-0.61 | -0.0017615 | -0.00642 | -0.02335
-0.6 | -0.00168 | -0.005835 | -0.02005
-0.59 | -0.001678 | -0.00635 | -0.01635
-0.58 | -0.0015235 | -0.005815 | -0.01795
-0.57 | -0.001475 | -0.005895 | -0.0204
-0.56 | -0.001318 | -0.005735 | -0.0204
-0.55 | -0.001219 | -0.00525 | -0.0169
-0.54 | -0.0011495 | -0.00521 | -0.0149
-0.53 | -0.0009995 | -0.005225 | -0.01695
-0.52 | -0.0009735 | -0.00497 | -0.01705
-0.51 | -0.0009745 | -0.004705 | -0.01555
-0.5 | -0.0010415 | -0.004295 | -0.01253
-0.49 | -0.000973 | -0.003655 | -0.012375
-0.48 | -0.000763 | -0.003355 | -0.013865
-0.47 | -0.0006185 | -0.00315 | -0.011505
-0.46 | -0.0005395 | -0.002385 | -0.00758
-0.45 | -0.0002285 | -0.00154 | -0.0053
-0.44 | 6.6e-05 | -0.000735 | -0.00127
-0.43 | 0.000482 | 0.00025 | 0.00219
-0.42 | 0.0010255 | 0.002095 | 0.006135
-0.41 | 0.001584 | 0.00478 | 0.01652
-0.4 | 0.002582 | 0.00793 | 0.027735
-0.39 | 0.003855 | 0.012385 | 0.041915
-0.38 | 0.0056615 | 0.01878 | 0.068525
-0.37 | 0.007967 | 0.027225 | 0.100755
-0.36 | 0.0118365 | 0.038495 | 0.13945
-0.35 | 0.0166915 | 0.055295 | 0.2014
-0.34 | 0.02269 | 0.077325 | 0.28855
-0.33 | 0.03129 | 0.10841 | 0.4036
-0.32 | 0.0432 | 0.15842 | 0.57015
-0.31 | 0.059975 | 0.216875 | 0.80655
-0.3 | 0.083085 | 0.29355 | 1.1266
-0.29 | 0.11447 | 0.4083 | 1.57435
-0.28 | 0.17801 | 0.5676 | 2.18245
-0.27 | 0.24292 | 0.77305 | 2.9545
-0.26 | 0.3074 | 1.06495 | 4.045
-0.25 | 0.4234 | 1.5191 | 5.5505
-0.24 | 0.5835 | 2.0277 | 7.562
-0.23 | 0.79485 | 2.7115 | 10.2715
-0.22 | 1.07175 | 3.713 | 13.803
-0.21 | 1.5469 | 4.97 | 18.7325
-0.2 | 2.0891 | 6.701 | 25.115
-0.19 | 2.762 | 9.0465 | 32.715
-0.18 | 3.663 | 12.027 | 43.455
-0.17 | 4.9235 | 16.0965 | 56.96
-0.16 | 6.692 | 21.3625 | 73.525
-0.15 | 8.8495 | 28.22 | 94.935
-0.14 | 11.7755 | 36.75 | 119.06
-0.13 | 15.7565 | 47.905 | 147.36
-0.12 | 20.9055 | 60.81 | 181.7
-0.11 | 27.145 | 78.085 | 221.2
-0.1 | 35.52 | 100.975 | 266.8
-0.09 | 46.045 | 126.235 | 306.95
-0.08 | 58.71 | 154.35 | 352.55
-0.07 | 73.9 | 187.2 | 409.15
-0.06 | 92.965 | 229.1 | 462.15
-0.05 | 112.965 | 271.15 | 517.25
-0.04 | 137.41 | 317.15 | 561.85
-0.03 | 168.4 | 367.7 | 613.95
-0.02 | 197.55 | 417.25 | 672.5
-0.01 | 233.55 | 475.95 | 728.15
0 | 270.5 | 530.35 | 775.75
0.01 | 301.9 | 577.5 | 810.5
0.02 | 336.25 | 631.4 | 854
0.03 | 372 | 673.05 | 899.5
0.04 | 405.85 | 723.75 | 939
0.05 | 434.8 | 778.5 | 974
0.06 | 462.85 | 815 | 1014
0.07 | 480.25 | 848.5 | 1040
0.08 | 491.1 | 886.5 | 1063
0.09 | 504.9 | 920.5 | 1089
0.1 | 511.35 | 945.5 | 1113.5
0.11 | 512.6 | 982 | 1133
0.12 | 517 | 1002.5 | 1154.5
0.13 | 512 | 1024.5 | 1171
0.14 | 506 | 1049.5 | 1178
0.15 | 499 | 1069 | 1202
0.16 | 482.5 | 1092 | 1197.5
0.17 | 464 | 1093 | 1203
0.18 | 437.5 | 1109.5 | 1223
0.19 | 420.5 | 1127.5 | 1221.5
0.2 | 409 | 1132.5 | 1233.5
0.21 | 393.5 | 1143.5 | 1231
0.22 | 376 | 1145 | 1230
0.23 | 359.5 | 1146 | 1233.5
0.24 | 325.5 | 1157 | 1229.5
0.25 | 300 | 1157.5 | 1217.5
0.26 | 291.5 | 1141.5 | 1215
0.27 | 276 | 1143.5 | 1216
0.28 | 277.5 | 1151 | 1204.5
0.29 | 258 | 1145.5 | 1215.5
0.3 | 219.5 | 1138 | 1193
0.31 | 205 | 1116 | 1172
0.32 | 199.5 | 1113 | 1176
0.33 | 204 | 1109 | 1159
0.34 | 194 | 1085.5 | 1145.5
0.35 | 158 | 1077.5 | 1125
0.36 | 144.5 | 1069 | 1115
0.37 | 163 | 1051.5 | 1107.5
0.38 | 157.5 | 1027 | 1085.5
0.39 | 123.5 | 1004 | 1062
0.4 | 111.5 | 986.5 | 1043
0.41 | 107 | 973 | 1038.5
0.42 | 130 | 946 | 1017
0.43 | 124.5 | 919 | 994
0.44 | 79.5 | 901 | 965.5
0.45 | 78 | 874 | 930.5
0.46 | 92.5 | 847.5 | 926
0.47 | 103.5 | 817 | 915
0.48 | 83.5 | 785 | 880
0.49 | 56.5 | 764 | 840
0.5 | 55 | 755 | 820