## IDS-VDS Characteristic (mA-mm)
VGS (V) | VDS = 0.100 V | VDS = 0.500 V | VDS = 0.900 V
-0.75 | 0.0005283 | 0.0023462 | 0.008024
-0.74 | 0.0005055 | 0.0023149 | 0.00781
-0.73 | 0.00048529 | 0.0022436 | 0.007656
-0.72 | 0.00046827 | 0.0021614 | 0.007433
-0.71 | 0.00045006 | 0.0021012 | 0.00725
-0.7 | 0.0004318 | 0.0020258 | 0.007122
-0.69 | 0.00041579 | 0.0019727 | 0.006923
-0.68 | 0.0003988 | 0.0019157 | 0.006751
-0.67 | 0.00038096 | 0.0018595 | 0.00659
-0.66 | 0.00036592 | 0.0017965 | 0.006435
-0.65 | 0.00035142 | 0.0017525 | 0.006286
-0.64 | 0.00033857 | 0.0016811 | 0.006106
-0.63 | 0.00032197 | 0.00163 | 0.005933
-0.62 | 0.0003086 | 0.0015842 | 0.005794
-0.61 | 0.00029755 | 0.0015302 | 0.005656
-0.6 | 0.00028559 | 0.0014891 | 0.005485
-0.59 | 0.00027209 | 0.0014434 | 0.00537
-0.58 | 0.00025814 | 0.0013988 | 0.005248
-0.57 | 0.00024749 | 0.0013556 | 0.005063
-0.56 | 0.00023727 | 0.0013144 | 0.0049571
-0.55 | 0.00022656 | 0.0012682 | 0.0048136
-0.54 | 0.0002163 | 0.0012085 | 0.004703
-0.53 | 0.00020806 | 0.0011856 | 0.0045655
-0.52 | 0.00019982 | 0.0011367 | 0.0044424
-0.51 | 0.00019082 | 0.0011133 | 0.0043235
-0.5 | 0.00018264 | 0.0010804 | 0.0042275
-0.49 | 0.00017592 | 0.0010515 | 0.0041262
-0.48 | 0.00017162 | 0.0010172 | 0.0040314
-0.47 | 0.00016554 | 0.0009962 | 0.0039486
-0.46 | 0.00016451 | 0.0009814 | 0.0038946
-0.45 | 0.00016278 | 0.0009746 | 0.0038742
-0.44 | 0.00016525 | 0.0009711 | 0.0039049
-0.43 | 0.00017146 | 0.0009855 | 0.0039481
-0.42 | 0.00018103 | 0.0010095 | 0.0040517
-0.41 | 0.00019894 | 0.0010749 | 0.0042588
-0.4 | 0.00022449 | 0.001165 | 0.0045808
-0.39 | 0.00026472 | 0.001303 | 0.0050911
-0.38 | 0.00032152 | 0.0015024 | 0.005837
-0.37 | 0.00040072 | 0.0017874 | 0.006851
-0.36 | 0.00051404 | 0.0021993 | 0.008326
-0.35 | 0.0007119 | 0.0027583 | 0.0105
-0.34 | 0.0009429 | 0.0035541 | 0.013528
-0.33 | 0.0012533 | 0.0046549 | 0.017776
-0.32 | 0.0016873 | 0.006333 | 0.023613
-0.31 | 0.0022804 | 0.008427 | 0.03193
-0.3 | 0.003108 | 0.011403 | 0.043436
-0.29 | 0.0042347 | 0.015501 | 0.05983
-0.28 | 0.005864 | 0.020983 | 0.08165
-0.27 | 0.008016 | 0.028825 | 0.11117
-0.26 | 0.010898 | 0.039333 | 0.15297
-0.25 | 0.014878 | 0.053845 | 0.20739
-0.24 | 0.020223 | 0.07417 | 0.28294
-0.23 | 0.027624 | 0.10101 | 0.38592
-0.22 | 0.037586 | 0.1364 | 0.52443
-0.21 | 0.051027 | 0.18479 | 0.7077
-0.2 | 0.07118 | 0.24944 | 0.9496
-0.19 | 0.09584 | 0.33685 | 1.2709
-0.18 | 0.13005 | 0.45242 | 1.7004
-0.17 | 0.17552 | 0.6088 | 2.2522
-0.16 | 0.23532 | 0.8123 | 2.9617
-0.15 | 0.31624 | 1.0786 | 3.8656
-0.14 | 0.42257 | 1.4304 | 5.0385
-0.13 | 0.56509 | 1.8781 | 6.472
-0.12 | 0.7536 | 2.4612 | 8.231
-0.11 | 1.0003 | 3.2058 | 10.35
-0.1 | 1.321 | 4.1504 | 12.901
-0.09 | 1.7395 | 5.3221 | 15.921
-0.08 | 2.2698 | 6.776 | 19.372
-0.07 | 2.9453 | 8.591 | 23.365
-0.06 | 3.7906 | 10.727 | 27.75
-0.05 | 4.8459 | 13.322 | 32.832
-0.04 | 6.094 | 16.307 | 38.303
-0.03 | 7.633 | 19.848 | 44.364
-0.02 | 9.492 | 23.872 | 50.912
-0.01 | 11.662 | 28.406 | 58.06
0 | 14.223 | 33.573 | 65.6
0.01 | 17.062 | 39.136 | 73.7
0.02 | 20.271 | 45.229 | 81.99
0.03 | 23.876 | 51.851 | 90.96
0.04 | 27.746 | 58.83 | 100.24
0.05 | 31.973 | 66.3 | 109.74
0.06 | 36.413 | 74.29 | 119.71
0.07 | 41.17 | 82.63 | 130.06
0.08 | 46 | 91.34 | 140.59
0.09 | 50.987 | 100.32 | 151.24
0.1 | 56.107 | 109.56 | 162.3
0.11 | 61.15 | 119.16 | 173.48
0.12 | 66.29 | 129.04 | 184.96
0.13 | 71.41 | 139.24 | 196.59
0.14 | 76.48 | 149.66 | 208.05
0.15 | 81.53 | 160.19 | 219.97
0.16 | 86.41 | 170.99 | 232.05
0.17 | 91.07 | 181.7 | 244.01
0.18 | 95.43 | 192.67 | 256.09
0.19 | 99.75 | 203.74 | 268.1
0.2 | 103.86 | 215.08 | 280.34
0.21 | 108.01 | 226.42 | 292.68
0.22 | 111.8 | 237.8 | 304.89
0.23 | 115.33 | 249.15 | 316.97
0.24 | 118.49 | 260.54 | 329.18
0.25 | 121.67 | 272.11 | 341.42
0.26 | 124.59 | 283.48 | 353.51
0.27 | 127.61 | 294.88 | 365.6
0.28 | 130.34 | 306.3 | 377.39
0.29 | 132.82 | 317.55 | 389.5
0.3 | 134.96 | 328.94 | 401.4
0.31 | 137.05 | 339.97 | 413.17
0.32 | 139.23 | 351.22 | 424.93
0.33 | 141.38 | 362.26 | 436.31
0.34 | 143.2 | 373.14 | 447.74
0.35 | 144.62 | 383.73 | 459.12
0.36 | 146.35 | 394.33 | 470.19
0.37 | 147.93 | 404.95 | 481.13
0.38 | 149.47 | 415.17 | 492
0.39 | 150.71 | 425.17 | 502.67
0.4 | 151.64 | 434.93 | 513.12
0.41 | 153.05 | 444.64 | 523.31
0.42 | 154.32 | 454.24 | 533.37
0.43 | 155.34 | 463.43 | 543.35
0.44 | 156.11 | 472.39 | 552.99
0.45 | 156.87 | 480.96 | 562.42
0.46 | 158.04 | 489.56 | 571.6
0.47 | 159.02 | 497.76 | 580.5
0.48 | 159.72 | 505.66 | 589.4
0.49 | 160.2 | 513.15 | 597.8
0.5 | 161.17 | 520.51 | 606.2

## Tranconductance (mS-mm)
VGS (V) | VDS = 0.100 V | VDS = 0.500 V | VDS = 0.900 V
-0.75 | -0.00228 | -0.00313 | -0.0214
-0.74 | -0.0021505 | -0.00513 | -0.0184
-0.73 | -0.0018615 | -0.007675 | -0.01885
-0.72 | -0.0017615 | -0.00712 | -0.0203
-0.71 | -0.0018235 | -0.00678 | -0.01555
-0.7 | -0.0017135 | -0.006425 | -0.01635
-0.69 | -0.00165 | -0.005505 | -0.01855
-0.68 | -0.0017415 | -0.00566 | -0.01665
-0.67 | -0.001644 | -0.00596 | -0.0158
-0.66 | -0.001477 | -0.00535 | -0.0152
-0.65 | -0.0013675 | -0.00577 | -0.01645
-0.64 | -0.0014725 | -0.006125 | -0.01765
-0.63 | -0.0014985 | -0.004845 | -0.0156
-0.62 | -0.001221 | -0.00499 | -0.01385
-0.61 | -0.0011505 | -0.004755 | -0.01545
-0.6 | -0.001273 | -0.00434 | -0.0143
-0.59 | -0.0013725 | -0.004515 | -0.01185
-0.58 | -0.00123 | -0.00439 | -0.01535
-0.57 | -0.0010435 | -0.00422 | -0.014545
-0.56 | -0.0010465 | -0.00437 | -0.01247
-0.55 | -0.0010485 | -0.005295 | -0.012705
-0.54 | -0.000925 | -0.00413 | -0.012405
-0.53 | -0.000824 | -0.00359 | -0.01303
-0.52 | -0.000862 | -0.003615 | -0.0121
-0.51 | -0.000859 | -0.002815 | -0.010745
-0.5 | -0.000745 | -0.00309 | -0.009865
-0.49 | -0.000551 | -0.00316 | -0.009805
-0.48 | -0.000519 | -0.002765 | -0.00888
-0.47 | -0.0003555 | -0.00179 | -0.00684
-0.46 | -0.000138 | -0.00108 | -0.00372
-0.45 | 3.7e-05 | -0.000515 | 0.000515
-0.44 | 0.000434 | 0.000545 | 0.003695
-0.43 | 0.000789 | 0.00192 | 0.00734
-0.42 | 0.001374 | 0.00447 | 0.015535
-0.41 | 0.002173 | 0.007775 | 0.026455
-0.4 | 0.003289 | 0.011405 | 0.041615
-0.39 | 0.0048515 | 0.01687 | 0.06281
-0.38 | 0.0068 | 0.02422 | 0.087995
-0.37 | 0.009626 | 0.034845 | 0.12445
-0.36 | 0.015559 | 0.048545 | 0.18245
-0.35 | 0.021443 | 0.06774 | 0.2601
-0.34 | 0.02707 | 0.09483 | 0.3638
-0.33 | 0.03722 | 0.138945 | 0.50425
-0.32 | 0.051355 | 0.188605 | 0.7077
-0.31 | 0.071035 | 0.2535 | 0.99115
-0.3 | 0.097715 | 0.3537 | 1.395
-0.29 | 0.1378 | 0.479 | 1.9107
-0.28 | 0.189065 | 0.6662 | 2.567
-0.27 | 0.2517 | 0.9175 | 3.566
-0.26 | 0.3431 | 1.251 | 4.811
-0.25 | 0.46625 | 1.74185 | 6.4985
-0.24 | 0.6373 | 2.35825 | 8.9265
-0.23 | 0.86815 | 3.1115 | 12.0745
-0.22 | 1.17015 | 4.189 | 16.089
-0.21 | 1.6797 | 5.652 | 21.2585
-0.2 | 2.24065 | 7.603 | 28.16
-0.19 | 2.9435 | 10.149 | 37.54
-0.18 | 3.984 | 13.5975 | 49.065
-0.17 | 5.2635 | 17.994 | 63.065
-0.16 | 7.036 | 23.49 | 80.67
-0.15 | 9.3625 | 30.905 | 103.84
-0.14 | 12.4425 | 39.975 | 130.32
-0.13 | 16.5515 | 51.54 | 159.625
-0.12 | 21.7605 | 66.385 | 193.9
-0.11 | 28.37 | 84.46 | 233.5
-0.1 | 36.96 | 105.815 | 278.55
-0.09 | 47.44 | 131.28 | 323.55
-0.08 | 60.29 | 163.445 | 372.2
-0.07 | 76.04 | 197.55 | 418.9
-0.06 | 95.03 | 236.55 | 473.35
-0.05 | 115.17 | 279 | 527.65
-0.04 | 139.355 | 326.3 | 576.6
-0.03 | 169.9 | 378.25 | 630.45
-0.02 | 201.45 | 427.9 | 684.8
-0.01 | 236.55 | 485.05 | 734.4
0 | 270 | 536.5 | 782
0.01 | 302.4 | 582.8 | 819.5
0.02 | 340.7 | 635.75 | 863
0.03 | 373.75 | 680.05 | 912.5
0.04 | 404.85 | 722.45 | 939
0.05 | 433.35 | 773 | 973.5
0.06 | 459.85 | 816.5 | 1016
0.07 | 479.35 | 852.5 | 1044
0.08 | 490.85 | 884.5 | 1059
0.09 | 505.35 | 911 | 1085.5
0.1 | 508.15 | 942 | 1112
0.11 | 509.15 | 974 | 1133
0.12 | 513 | 1004 | 1155.5
0.13 | 509.5 | 1031 | 1154.5
0.14 | 506 | 1047.5 | 1169
0.15 | 496.5 | 1066.5 | 1200
0.16 | 477 | 1075.5 | 1202
0.17 | 451 | 1084 | 1202
0.18 | 434 | 1102 | 1204.5
0.19 | 421.5 | 1120.5 | 1212.5
0.2 | 413 | 1134 | 1229
0.21 | 397 | 1136 | 1227.5
0.22 | 366 | 1136.5 | 1214.5
0.23 | 334.5 | 1137 | 1214.5
0.24 | 317 | 1148 | 1222.5
0.25 | 305 | 1147 | 1216.5
0.26 | 297 | 1138.5 | 1209
0.27 | 287.5 | 1141 | 1194
0.28 | 260.5 | 1133.5 | 1195
0.29 | 231 | 1132 | 1200.5
0.3 | 211.5 | 1121 | 1183.5
0.31 | 213.5 | 1114 | 1176.5
0.32 | 216.5 | 1114.5 | 1157
0.33 | 198.5 | 1096 | 1140.5
0.34 | 162 | 1073.5 | 1140.5
0.35 | 157.5 | 1059.5 | 1122.5
0.36 | 165.5 | 1061 | 1100.5
0.37 | 156 | 1042 | 1090.5
0.38 | 139 | 1011 | 1077
0.39 | 108.5 | 988 | 1056
0.4 | 117 | 973.5 | 1032
0.41 | 134 | 965.5 | 1012.5
0.42 | 114.5 | 939.5 | 1002
0.43 | 89.5 | 907.5 | 981
0.44 | 76.5 | 876.5 | 953.5
0.45 | 96.5 | 858.5 | 930.5
0.46 | 107.5 | 840 | 904
0.47 | 84 | 805 | 890
0.48 | 59 | 769.5 | 865
0.49 | 72.5 | 742.5 | 840
0.5 | 97 | 736 | 840