## IDS-VDS Characteristic (mA-mm)
VGS (V) | VDS = 0.100 V | VDS = 0.500 V | VDS = 0.900 V
-0.75 | 0.00049633 | 0.0022746 | 0.007731
-0.74 | 0.00047578 | 0.0022144 | 0.007563
-0.73 | 0.00045731 | 0.0021517 | 0.007384
-0.72 | 0.0004419 | 0.0020923 | 0.007205
-0.71 | 0.00042492 | 0.0020317 | 0.007048
-0.7 | 0.00040462 | 0.0019667 | 0.006878
-0.69 | 0.00039011 | 0.0019192 | 0.006673
-0.68 | 0.00037363 | 0.0018537 | 0.006514
-0.67 | 0.00035981 | 0.0018075 | 0.006325
-0.66 | 0.00034465 | 0.001739 | 0.006165
-0.65 | 0.00033034 | 0.0016877 | 0.006024
-0.64 | 0.000317 | 0.0016436 | 0.005876
-0.63 | 0.00030227 | 0.0015891 | 0.005704
-0.62 | 0.00028975 | 0.0015423 | 0.005583
-0.61 | 0.00028027 | 0.0014963 | 0.005436
-0.6 | 0.00026752 | 0.0014432 | 0.005295
-0.59 | 0.00025471 | 0.0013977 | 0.005162
-0.58 | 0.00024567 | 0.0013485 | 0.0050486
-0.57 | 0.00023259 | 0.0013009 | 0.0049155
-0.56 | 0.00022309 | 0.0012681 | 0.004764
-0.55 | 0.00021294 | 0.0012202 | 0.0046583
-0.54 | 0.00020339 | 0.0011915 | 0.004513
-0.53 | 0.0001965 | 0.0011548 | 0.0043979
-0.52 | 0.00018641 | 0.0011141 | 0.0042823
-0.51 | 0.00017921 | 0.0010749 | 0.004184
-0.5 | 0.00017195 | 0.001045 | 0.0040959
-0.49 | 0.00016531 | 0.0010217 | 0.0039975
-0.48 | 0.0001604 | 0.0009985 | 0.0039212
-0.47 | 0.00015755 | 0.0009761 | 0.0038702
-0.46 | 0.00015557 | 0.0009622 | 0.0038138
-0.45 | 0.00015525 | 0.000945 | 0.0037781
-0.44 | 0.00015815 | 0.0009509 | 0.0038229
-0.43 | 0.00016479 | 0.000974 | 0.0038592
-0.42 | 0.00017665 | 0.0010125 | 0.0040009
-0.41 | 0.00019627 | 0.0010707 | 0.0042113
-0.4 | 0.00022506 | 0.0011685 | 0.0045638
-0.39 | 0.00026654 | 0.0013181 | 0.0051037
-0.38 | 0.00032559 | 0.0015277 | 0.00593
-0.37 | 0.00040995 | 0.0018255 | 0.00706
-0.36 | 0.00052742 | 0.0022499 | 0.00862
-0.35 | 0.000733 | 0.0028509 | 0.010873
-0.34 | 0.0009716 | 0.0036808 | 0.014113
-0.33 | 0.0013016 | 0.0048447 | 0.018455
-0.32 | 0.001753 | 0.006568 | 0.024749
-0.31 | 0.0023704 | 0.008803 | 0.033324
-0.3 | 0.0032182 | 0.011906 | 0.04551
-0.29 | 0.0043933 | 0.016161 | 0.06235
-0.28 | 0.006221 | 0.022055 | 0.08457
-0.27 | 0.008482 | 0.030038 | 0.1158
-0.26 | 0.011516 | 0.04106 | 0.15807
-0.25 | 0.015679 | 0.055748 | 0.21584
-0.24 | 0.021318 | 0.07734 | 0.2938
-0.23 | 0.029023 | 0.1048 | 0.40032
-0.22 | 0.039477 | 0.14195 | 0.54032
-0.21 | 0.053528 | 0.19129 | 0.7287
-0.2 | 0.07421 | 0.2582 | 0.9791
-0.19 | 0.0999 | 0.34729 | 1.3104
-0.18 | 0.13532 | 0.46857 | 1.7471
-0.17 | 0.18198 | 0.6285 | 2.3106
-0.16 | 0.24405 | 0.8386 | 3.0471
-0.15 | 0.32691 | 1.1122 | 3.9537
-0.14 | 0.43694 | 1.4669 | 5.1453
-0.13 | 0.5818 | 1.9309 | 6.603
-0.12 | 0.7744 | 2.527 | 8.411
-0.11 | 1.0248 | 3.2962 | 10.525
-0.1 | 1.3517 | 4.2667 | 13.138
-0.09 | 1.7769 | 5.4657 | 16.207
-0.08 | 2.309 | 6.949 | 19.657
-0.07 | 2.9982 | 8.779 | 23.688
-0.06 | 3.8593 | 10.987 | 28.115
-0.05 | 4.9285 | 13.629 | 33.259
-0.04 | 6.209 | 16.677 | 38.842
-0.03 | 7.764 | 20.217 | 44.918
-0.02 | 9.652 | 24.321 | 51.405
-0.01 | 11.845 | 28.904 | 58.72
0 | 14.383 | 34.037 | 66.34
0.01 | 17.25 | 39.706 | 74.37
0.02 | 20.502 | 45.818 | 82.82
0.03 | 24.127 | 52.568 | 91.82
0.04 | 27.996 | 59.53 | 100.94
0.05 | 32.228 | 67.18 | 110.62
0.06 | 36.663 | 75.12 | 120.62
0.07 | 41.476 | 83.36 | 130.97
0.08 | 46.372 | 92.14 | 141.58
0.09 | 51.393 | 101.24 | 152.3
0.1 | 56.471 | 110.63 | 163.37
0.11 | 61.5 | 120.35 | 174.61
0.12 | 66.74 | 130.11 | 186.15
0.13 | 71.85 | 140.39 | 197.64
0.14 | 76.82 | 150.67 | 209.37
0.15 | 81.8 | 161.26 | 221.22
0.16 | 86.65 | 172.12 | 233.26
0.17 | 91.44 | 182.88 | 245.19
0.18 | 95.89 | 193.85 | 257.13
0.19 | 100.18 | 204.96 | 269.36
0.2 | 104.19 | 216.22 | 281.58
0.21 | 108.18 | 227.53 | 293.91
0.22 | 112.06 | 239.03 | 306.18
0.23 | 115.65 | 250.36 | 318.15
0.24 | 118.99 | 261.75 | 330.37
0.25 | 122.18 | 273.35 | 342.62
0.26 | 124.9 | 284.63 | 354.78
0.27 | 127.89 | 296.13 | 366.8
0.28 | 130.4 | 307.51 | 378.73
0.29 | 133.08 | 318.81 | 390.66
0.3 | 135.44 | 330.14 | 402.63
0.31 | 137.7 | 341.23 | 414.39
0.32 | 139.52 | 352.31 | 425.92
0.33 | 141.48 | 363.4 | 437.6
0.34 | 143.38 | 374.31 | 448.97
0.35 | 145.18 | 384.96 | 460.24
0.36 | 146.93 | 395.49 | 471.42
0.37 | 148.13 | 406.02 | 482.36
0.38 | 149.57 | 416.31 | 493.18
0.39 | 151.06 | 426.41 | 503.8
0.4 | 152.12 | 436.13 | 514.2
0.41 | 153.36 | 445.76 | 524.46
0.42 | 154.29 | 455.29 | 534.53
0.43 | 155.48 | 464.53 | 544.47
0.44 | 156.56 | 473.55 | 554.16
0.45 | 157.49 | 482.15 | 563.54
0.46 | 158.17 | 490.64 | 572.7
0.47 | 159 | 498.77 | 581.7
0.48 | 159.92 | 506.7 | 590.2
0.49 | 160.8 | 514.28 | 599
0.5 | 161.48 | 521.55 | 607.4

## Tranconductance (mS-mm)
VGS (V) | VDS = 0.100 V | VDS = 0.500 V | VDS = 0.900 V
-0.75 | -0.002055 | -0.00602 | -0.0168
-0.74 | -0.001951 | -0.006145 | -0.01735
-0.73 | -0.001694 | -0.006105 | -0.0179
-0.72 | -0.0016195 | -0.006 | -0.0168
-0.71 | -0.001864 | -0.00628 | -0.01635
-0.7 | -0.0017405 | -0.005625 | -0.01875
-0.69 | -0.0015495 | -0.00565 | -0.0182
-0.68 | -0.001515 | -0.005585 | -0.0174
-0.67 | -0.001449 | -0.005735 | -0.01745
-0.66 | -0.0014735 | -0.00599 | -0.01505
-0.65 | -0.0013825 | -0.00477 | -0.01445
-0.64 | -0.0014035 | -0.00493 | -0.016
-0.63 | -0.0013625 | -0.005065 | -0.01465
-0.62 | -0.0011 | -0.00464 | -0.0134
-0.61 | -0.0011115 | -0.004955 | -0.0144
-0.6 | -0.001278 | -0.00493 | -0.0137
-0.59 | -0.0010925 | -0.004735 | -0.01232
-0.58 | -0.001106 | -0.00484 | -0.012325
-0.57 | -0.001129 | -0.00402 | -0.01423
-0.56 | -0.0009825 | -0.004035 | -0.01286
-0.55 | -0.000985 | -0.00383 | -0.01255
-0.54 | -0.000822 | -0.00327 | -0.01302
-0.53 | -0.000849 | -0.00387 | -0.011535
-0.52 | -0.0008645 | -0.003995 | -0.010695
-0.51 | -0.000723 | -0.003455 | -0.00932
-0.5 | -0.000695 | -0.00266 | -0.009325
-0.49 | -0.0005775 | -0.002325 | -0.008735
-0.48 | -0.000388 | -0.00228 | -0.006365
-0.47 | -0.0002415 | -0.001815 | -0.00537
-0.46 | -0.000115 | -0.001555 | -0.004605
-0.45 | 0.000129 | -0.000565 | 0.000455
-0.44 | 0.000477 | 0.00145 | 0.004055
-0.43 | 0.000925 | 0.00308 | 0.0089
-0.42 | 0.001574 | 0.004835 | 0.017605
-0.41 | 0.0024205 | 0.0078 | 0.028145
-0.4 | 0.0035135 | 0.01237 | 0.04462
-0.39 | 0.0050265 | 0.01796 | 0.06831
-0.38 | 0.0071705 | 0.02537 | 0.097815
-0.37 | 0.0100915 | 0.03611 | 0.1345
-0.36 | 0.0161525 | 0.05127 | 0.19065
-0.35 | 0.022209 | 0.071545 | 0.27465
-0.34 | 0.02843 | 0.09969 | 0.3791
-0.33 | 0.03907 | 0.14436 | 0.5318
-0.32 | 0.05344 | 0.197915 | 0.74345
-0.31 | 0.07326 | 0.2669 | 1.03805
-0.3 | 0.101145 | 0.3679 | 1.4513
-0.29 | 0.15014 | 0.50745 | 1.953
-0.28 | 0.204435 | 0.69385 | 2.6725
-0.27 | 0.26475 | 0.95025 | 3.675
-0.26 | 0.35985 | 1.2855 | 5.002
-0.25 | 0.4901 | 1.814 | 6.7865
-0.24 | 0.6672 | 2.4526 | 9.224
-0.23 | 0.90795 | 3.2305 | 12.326
-0.22 | 1.22525 | 4.3245 | 16.419
-0.21 | 1.73665 | 5.8125 | 21.939
-0.2 | 2.3186 | 7.8 | 29.085
-0.19 | 3.0555 | 10.5185 | 38.4
-0.18 | 4.104 | 14.0605 | 50.01
-0.17 | 5.4365 | 18.5015 | 65
-0.16 | 7.2465 | 24.185 | 82.155
-0.15 | 9.6445 | 31.415 | 104.91
-0.14 | 12.7445 | 40.935 | 132.465
-0.13 | 16.873 | 53.005 | 163.285
-0.12 | 22.15 | 68.265 | 196.1
-0.11 | 28.865 | 86.985 | 236.35
-0.1 | 37.605 | 108.475 | 284.1
-0.09 | 47.865 | 134.115 | 325.95
-0.08 | 61.065 | 165.665 | 374.05
-0.07 | 77.515 | 201.9 | 422.9
-0.06 | 96.515 | 242.5 | 478.55
-0.05 | 117.485 | 284.5 | 536.35
-0.04 | 141.775 | 329.4 | 582.95
-0.03 | 172.15 | 382.2 | 628.15
-0.02 | 204.05 | 434.35 | 690.1
-0.01 | 236.55 | 485.8 | 746.75
0 | 270.25 | 540.1 | 782.5
0.01 | 305.95 | 589.05 | 824
0.02 | 343.85 | 643.1 | 872.5
0.03 | 374.7 | 685.6 | 906
0.04 | 405.05 | 730.6 | 940
0.05 | 433.35 | 779.5 | 984
0.06 | 462.4 | 809 | 1017.5
0.07 | 485.45 | 851 | 1048
0.08 | 495.85 | 894 | 1066.5
0.09 | 504.95 | 924.5 | 1089.5
0.1 | 505.35 | 955.5 | 1115.5
0.11 | 513.45 | 974 | 1139
0.12 | 517.5 | 1002 | 1151.5
0.13 | 504 | 1028 | 1161
0.14 | 497.5 | 1043.5 | 1179
0.15 | 491.5 | 1072.5 | 1194.5
0.16 | 482 | 1081 | 1198.5
0.17 | 462 | 1086.5 | 1193.5
0.18 | 437 | 1104 | 1208.5
0.19 | 415 | 1118.5 | 1222.5
0.2 | 400 | 1128.5 | 1227.5
0.21 | 393.5 | 1140.5 | 1230
0.22 | 373.5 | 1141.5 | 1212
0.23 | 346.5 | 1136 | 1209.5
0.24 | 326.5 | 1149.5 | 1223.5
0.25 | 295.5 | 1144 | 1220.5
0.26 | 285.5 | 1139 | 1209
0.27 | 275 | 1144 | 1197.5
0.28 | 259.5 | 1134 | 1193
0.29 | 252 | 1131.5 | 1195
0.3 | 231 | 1121 | 1186.5
0.31 | 204 | 1108.5 | 1164.5
0.32 | 189 | 1108.5 | 1160.5
0.33 | 193 | 1100 | 1152.5
0.34 | 185 | 1078 | 1132
0.35 | 177.5 | 1059 | 1122.5
0.36 | 147.5 | 1053 | 1106
0.37 | 132 | 1041 | 1088
0.38 | 146.5 | 1019.5 | 1072
0.39 | 127.5 | 991 | 1051
0.4 | 115 | 967.5 | 1033
0.41 | 108.5 | 958 | 1016.5
0.42 | 106 | 938.5 | 1000.5
0.43 | 113.5 | 913 | 981.5
0.44 | 100.5 | 881 | 953.5
0.45 | 80.5 | 854.5 | 927
0.46 | 75.5 | 831 | 908
0.47 | 87.5 | 803 | 875
0.48 | 90 | 775.5 | 865
0.49 | 78 | 742.5 | 860
0.5 | 68 | 727 | 840