## IDS-VDS Characteristic (mA-mm)
VGS (V) | VDS = 0.100 V | VDS = 0.500 V | VDS = 0.900 V
-0.75 | 0.0005757 | 0.0026646 | 0.009097
-0.74 | 0.0005544 | 0.0025739 | 0.008876
-0.73 | 0.0005288 | 0.0025035 | 0.008661
-0.72 | 0.0005058 | 0.0024286 | 0.008442
-0.71 | 0.00049414 | 0.0023607 | 0.008275
-0.7 | 0.00047194 | 0.0022792 | 0.008051
-0.69 | 0.00045347 | 0.0022122 | 0.007834
-0.68 | 0.00043697 | 0.0021477 | 0.007677
-0.67 | 0.00041472 | 0.0020841 | 0.007454
-0.66 | 0.00039623 | 0.0020125 | 0.00728
-0.65 | 0.00038092 | 0.0019572 | 0.007071
-0.64 | 0.00036402 | 0.0018932 | 0.006847
-0.63 | 0.00035048 | 0.0018259 | 0.006715
-0.62 | 0.00033715 | 0.0017694 | 0.006522
-0.61 | 0.00032107 | 0.0017094 | 0.006339
-0.6 | 0.00030714 | 0.0016448 | 0.00618
-0.59 | 0.00029348 | 0.0015944 | 0.006022
-0.58 | 0.00028232 | 0.0015502 | 0.005876
-0.57 | 0.00027017 | 0.0014876 | 0.005653
-0.56 | 0.00025571 | 0.001449 | 0.005505
-0.55 | 0.00024696 | 0.001391 | 0.005347
-0.54 | 0.00023423 | 0.0013523 | 0.005258
-0.53 | 0.00022431 | 0.0013032 | 0.005107
-0.52 | 0.00021592 | 0.0012618 | 0.004988
-0.51 | 0.000206 | 0.001225 | 0.0048373
-0.5 | 0.00019613 | 0.001184 | 0.004717
-0.49 | 0.00018638 | 0.0011523 | 0.004622
-0.48 | 0.0001805 | 0.0011229 | 0.0044936
-0.47 | 0.00017521 | 0.0010941 | 0.0044132
-0.46 | 0.00017155 | 0.0010696 | 0.0043494
-0.45 | 0.00016977 | 0.0010567 | 0.0042839
-0.44 | 0.0001713 | 0.0010518 | 0.0042772
-0.43 | 0.00017466 | 0.001055 | 0.0043045
-0.42 | 0.00018509 | 0.0010843 | 0.0043841
-0.41 | 0.00020211 | 0.0011318 | 0.0045441
-0.4 | 0.00022533 | 0.0012157 | 0.0048432
-0.39 | 0.00026126 | 0.0013373 | 0.0052724
-0.38 | 0.0003149 | 0.0015155 | 0.006031
-0.37 | 0.00038838 | 0.0017762 | 0.006983
-0.36 | 0.00049284 | 0.0021553 | 0.008305
-0.35 | 0.0006816 | 0.0026871 | 0.010331
-0.34 | 0.0008984 | 0.0034348 | 0.013148
-0.33 | 0.0011936 | 0.004454 | 0.017158
-0.32 | 0.001602 | 0.006022 | 0.022727
-0.31 | 0.0021677 | 0.00803 | 0.030359
-0.3 | 0.002957 | 0.010798 | 0.041235
-0.29 | 0.004034 | 0.014723 | 0.056118
-0.28 | 0.0054841 | 0.020016 | 0.07685
-0.27 | 0.007841 | 0.027404 | 0.10498
-0.26 | 0.01068 | 0.03722 | 0.14415
-0.25 | 0.014546 | 0.051052 | 0.1972
-0.24 | 0.019751 | 0.07058 | 0.26816
-0.23 | 0.026982 | 0.09565 | 0.36525
-0.22 | 0.036678 | 0.12945 | 0.49641
-0.21 | 0.049859 | 0.17629 | 0.6722
-0.2 | 0.06906 | 0.23813 | 0.9042
-0.19 | 0.09348 | 0.32111 | 1.2112
-0.18 | 0.1265 | 0.43367 | 1.6273
-0.17 | 0.17078 | 0.5834 | 2.1478
-0.16 | 0.2293 | 0.7764 | 2.8396
-0.15 | 0.30843 | 1.0376 | 3.7193
-0.14 | 0.41341 | 1.3747 | 4.8491
-0.13 | 0.55228 | 1.8098 | 6.243
-0.12 | 0.7346 | 2.3728 | 7.956
-0.11 | 0.9759 | 3.0938 | 10.023
-0.1 | 1.2889 | 4.0155 | 12.49
-0.09 | 1.7006 | 5.1738 | 15.408
-0.08 | 2.2186 | 6.607 | 18.821
-0.07 | 2.8782 | 8.324 | 22.724
-0.06 | 3.7077 | 10.444 | 27.124
-0.05 | 4.7397 | 13.019 | 32.073
-0.04 | 5.98 | 15.981 | 37.467
-0.03 | 7.515 | 19.46 | 43.532
-0.02 | 9.341 | 23.333 | 49.977
-0.01 | 11.491 | 27.885 | 56.99
0 | 14.003 | 32.963 | 64.62
0.01 | 16.849 | 38.552 | 72.58
0.02 | 20.011 | 44.503 | 80.89
0.03 | 23.616 | 51.152 | 89.81
0.04 | 27.422 | 58.05 | 99
0.05 | 31.624 | 65.65 | 108.57
0.06 | 36.081 | 73.54 | 118.41
0.07 | 40.801 | 81.98 | 128.82
0.08 | 45.696 | 90.63 | 139.28
0.09 | 50.676 | 99.52 | 150.12
0.1 | 55.781 | 108.86 | 161.16
0.11 | 60.83 | 118.54 | 172.21
0.12 | 66.05 | 128.56 | 183.82
0.13 | 71.13 | 138.71 | 195.41
0.14 | 76.2 | 148.93 | 207.13
0.15 | 81.17 | 159.48 | 219.04
0.16 | 86.13 | 170.41 | 230.93
0.17 | 90.87 | 181.26 | 243.06
0.18 | 95.35 | 192.24 | 255.11
0.19 | 99.63 | 203.35 | 267.29
0.2 | 103.83 | 214.65 | 279.38
0.21 | 107.78 | 226.06 | 291.82
0.22 | 111.64 | 237.53 | 304.02
0.23 | 115.29 | 248.81 | 316.27
0.24 | 118.63 | 260.29 | 328.61
0.25 | 121.84 | 271.87 | 340.73
0.26 | 124.74 | 283.39 | 352.92
0.27 | 127.53 | 294.88 | 365.08
0.28 | 130.37 | 306.18 | 377.02
0.29 | 132.9 | 317.62 | 389.09
0.3 | 135.41 | 329.02 | 400.98
0.31 | 137.41 | 340.27 | 412.95
0.32 | 139.43 | 351.29 | 424.62
0.33 | 141.45 | 362.42 | 436.25
0.34 | 143.52 | 373.39 | 447.58
0.35 | 145.21 | 384.14 | 459.01
0.36 | 146.65 | 394.78 | 470.18
0.37 | 148.09 | 405.23 | 481.23
0.38 | 149.62 | 415.73 | 492.19
0.39 | 151.31 | 425.83 | 502.73
0.4 | 152.22 | 435.65 | 513.37
0.41 | 153.32 | 445.43 | 523.6
0.42 | 154.58 | 454.93 | 533.88
0.43 | 155.69 | 464.28 | 543.89
0.44 | 156.65 | 473.33 | 553.49
0.45 | 157.51 | 481.99 | 563.08
0.46 | 158.31 | 490.56 | 572.3
0.47 | 159.39 | 498.84 | 581.2
0.48 | 160.41 | 506.79 | 590.4
0.49 | 160.92 | 514.46 | 598.6
0.5 | 161.56 | 521.83 | 607

## Tranconductance (mS-mm)
VGS (V) | VDS = 0.100 V | VDS = 0.500 V | VDS = 0.900 V
-0.75 | -0.00213 | -0.00907 | -0.0221
-0.74 | -0.002345 | -0.008055 | -0.0218
-0.73 | -0.00243 | -0.007265 | -0.0217
-0.72 | -0.001733 | -0.00714 | -0.0193
-0.71 | -0.001693 | -0.00747 | -0.01955
-0.7 | -0.0020335 | -0.007425 | -0.02205
-0.69 | -0.0017485 | -0.006575 | -0.0187
-0.68 | -0.0019375 | -0.006405 | -0.019
-0.67 | -0.002037 | -0.00676 | -0.01985
-0.66 | -0.00169 | -0.006345 | -0.01915
-0.65 | -0.0016105 | -0.005965 | -0.02165
-0.64 | -0.001522 | -0.006565 | -0.0178
-0.63 | -0.0013435 | -0.00619 | -0.01625
-0.62 | -0.0014705 | -0.005825 | -0.0188
-0.61 | -0.0015005 | -0.00623 | -0.0171
-0.6 | -0.0013795 | -0.00575 | -0.01585
-0.59 | -0.001241 | -0.00473 | -0.0152
-0.58 | -0.0011655 | -0.00534 | -0.01845
-0.57 | -0.0013305 | -0.00506 | -0.01855
-0.56 | -0.0011605 | -0.00483 | -0.0153
-0.55 | -0.001074 | -0.004835 | -0.01235
-0.54 | -0.0011325 | -0.00439 | -0.012
-0.53 | -0.0009155 | -0.004525 | -0.0135
-0.52 | -0.0009155 | -0.00391 | -0.013485
-0.51 | -0.0009895 | -0.00389 | -0.01355
-0.5 | -0.000981 | -0.003635 | -0.010765
-0.49 | -0.0007815 | -0.003055 | -0.01117
-0.48 | -0.0005585 | -0.00291 | -0.01044
-0.47 | -0.0004475 | -0.002665 | -0.00721
-0.46 | -0.000272 | -0.00187 | -0.006465
-0.45 | -1.25e-05 | -0.00089 | -0.00361
-0.44 | 0.0002445 | -8.5e-05 | 0.00103
-0.43 | 0.0006895 | 0.001625 | 0.005345
-0.42 | 0.0013725 | 0.00384 | 0.01198
-0.41 | 0.002012 | 0.00657 | 0.022955
-0.4 | 0.0029575 | 0.010275 | 0.036415
-0.39 | 0.0044785 | 0.01499 | 0.05939
-0.38 | 0.006356 | 0.021945 | 0.08553
-0.37 | 0.008897 | 0.03199 | 0.1137
-0.36 | 0.014661 | 0.045545 | 0.1674
-0.35 | 0.020278 | 0.063975 | 0.24215
-0.34 | 0.0256 | 0.088345 | 0.34135
-0.33 | 0.03518 | 0.12936 | 0.47895
-0.32 | 0.048705 | 0.1788 | 0.66005
-0.31 | 0.06775 | 0.2388 | 0.9254
-0.3 | 0.093315 | 0.33465 | 1.28795
-0.29 | 0.126355 | 0.4609 | 1.78075
-0.28 | 0.19035 | 0.63405 | 2.4431
-0.27 | 0.259795 | 0.8602 | 3.365
-0.26 | 0.33525 | 1.1824 | 4.611
-0.25 | 0.45355 | 1.668 | 6.2005
-0.24 | 0.6218 | 2.2299 | 8.4025
-0.23 | 0.84635 | 2.9435 | 11.4125
-0.22 | 1.14385 | 4.032 | 15.3475
-0.21 | 1.6191 | 5.434 | 20.3895
-0.2 | 2.18105 | 7.241 | 26.95
-0.19 | 2.872 | 9.777 | 36.155
-0.18 | 3.865 | 13.1145 | 46.83
-0.17 | 5.14 | 17.1365 | 60.615
-0.16 | 6.8825 | 22.71 | 78.575
-0.15 | 9.2055 | 29.915 | 100.475
-0.14 | 12.1925 | 38.61 | 126.185
-0.13 | 16.0595 | 49.905 | 155.345
-0.12 | 21.181 | 64.2 | 189
-0.11 | 27.715 | 82.135 | 226.7
-0.1 | 36.235 | 104 | 269.25
-0.09 | 46.485 | 129.575 | 316.55
-0.08 | 58.88 | 157.51 | 365.8
-0.07 | 74.455 | 191.85 | 415.15
-0.06 | 93.075 | 234.75 | 467.45
-0.05 | 113.615 | 276.85 | 517.15
-0.04 | 138.765 | 322.05 | 572.95
-0.03 | 168.05 | 367.6 | 625.5
-0.02 | 198.8 | 421.25 | 672.9
-0.01 | 233.1 | 481.5 | 732.15
0 | 267.9 | 533.35 | 779.5
0.01 | 300.4 | 577 | 813.5
0.02 | 338.35 | 630 | 861.5
0.03 | 370.55 | 677.35 | 905.5
0.04 | 400.4 | 724.9 | 938
0.05 | 432.95 | 774.5 | 970.5
0.06 | 458.85 | 816.5 | 1012.5
0.07 | 480.75 | 854.5 | 1043.5
0.08 | 493.75 | 877 | 1065
0.09 | 504.25 | 911.5 | 1094
0.1 | 507.7 | 951 | 1104.5
0.11 | 513.45 | 985 | 1133
0.12 | 515 | 1008.5 | 1160
0.13 | 507.5 | 1018.5 | 1165.5
0.14 | 502 | 1038.5 | 1181.5
0.15 | 496.5 | 1074 | 1190
0.16 | 485 | 1089 | 1201
0.17 | 461 | 1091.5 | 1209
0.18 | 438 | 1104.5 | 1211.5
0.19 | 424 | 1120.5 | 1213.5
0.2 | 407.5 | 1135.5 | 1226.5
0.21 | 390.5 | 1144 | 1232
0.22 | 375.5 | 1137.5 | 1222.5
0.23 | 349.5 | 1138 | 1229.5
0.24 | 327.5 | 1153 | 1223
0.25 | 305.5 | 1155 | 1215.5
0.26 | 284.5 | 1150.5 | 1217.5
0.27 | 281.5 | 1139.5 | 1205
0.28 | 268.5 | 1137 | 1200.5
0.29 | 252 | 1142 | 1198
0.3 | 225.5 | 1132.5 | 1193
0.31 | 201 | 1113.5 | 1182
0.32 | 202 | 1107.5 | 1165
0.33 | 204.5 | 1105 | 1148
0.34 | 188 | 1086 | 1138
0.35 | 156.5 | 1069.5 | 1130
0.36 | 144 | 1054.5 | 1111
0.37 | 148.5 | 1047.5 | 1100.5
0.38 | 161 | 1030 | 1075
0.39 | 130 | 996 | 1059
0.4 | 100.5 | 980 | 1043.5
0.41 | 118 | 964 | 1025.5
0.42 | 118.5 | 942.5 | 1014.5
0.43 | 103.5 | 920 | 980.5
0.44 | 91 | 885.5 | 959.5
0.45 | 83 | 861.5 | 940.5
0.46 | 94 | 842.5 | 906
0.47 | 105 | 811.5 | 905
0.48 | 76.5 | 781 | 870
0.49 | 57.5 | 752 | 830
0.5 | 64 | 737 | 840