## IDS-VDS Characteristic (mA-mm)
VGS (V) | VDS = 0.100 V | VDS = 0.500 V | VDS = 0.900 V
-0.75 | 0.0006135 | 0.0027851 | 0.009609
-0.74 | 0.0005902 | 0.0026968 | 0.009348
-0.73 | 0.0005634 | 0.0026387 | 0.009177
-0.72 | 0.0005398 | 0.0025447 | 0.008931
-0.71 | 0.0005141 | 0.0024763 | 0.008697
-0.7 | 0.00049887 | 0.0024131 | 0.00849
-0.69 | 0.00047611 | 0.0023373 | 0.008213
-0.68 | 0.00045897 | 0.0022465 | 0.008061
-0.67 | 0.00044009 | 0.0021772 | 0.007864
-0.66 | 0.00042169 | 0.0021152 | 0.007633
-0.65 | 0.00040712 | 0.002055 | 0.007426
-0.64 | 0.00038944 | 0.0019903 | 0.007227
-0.63 | 0.00036955 | 0.0019053 | 0.007064
-0.62 | 0.00035488 | 0.001854 | 0.006848
-0.61 | 0.00033863 | 0.0017895 | 0.006687
-0.6 | 0.00032346 | 0.0017311 | 0.006516
-0.59 | 0.00030812 | 0.0016699 | 0.006318
-0.58 | 0.00029545 | 0.0016141 | 0.006164
-0.57 | 0.00028188 | 0.0015597 | 0.005984
-0.56 | 0.0002688 | 0.0015096 | 0.005805
-0.55 | 0.00025498 | 0.0014621 | 0.005634
-0.54 | 0.00024642 | 0.001414 | 0.005509
-0.53 | 0.00023288 | 0.0013683 | 0.005351
-0.52 | 0.00022258 | 0.0013213 | 0.005191
-0.51 | 0.00021188 | 0.0012802 | 0.005017
-0.5 | 0.00020292 | 0.0012368 | 0.0049649
-0.49 | 0.00019618 | 0.0011926 | 0.0048046
-0.48 | 0.0001892 | 0.0011665 | 0.0046945
-0.47 | 0.00018416 | 0.0011303 | 0.0045946
-0.46 | 0.00017892 | 0.0011046 | 0.0044844
-0.45 | 0.00017542 | 0.0010906 | 0.0043857
-0.44 | 0.00017585 | 0.0010743 | 0.0044017
-0.43 | 0.00017889 | 0.0010749 | 0.0044187
-0.42 | 0.000185 | 0.0010909 | 0.004488
-0.41 | 0.00019923 | 0.0011266 | 0.0045768
-0.4 | 0.00021968 | 0.0011981 | 0.0048214
-0.39 | 0.00025174 | 0.0013041 | 0.0051739
-0.38 | 0.00029919 | 0.001456 | 0.005747
-0.37 | 0.00036664 | 0.0016847 | 0.006566
-0.36 | 0.00045992 | 0.0020099 | 0.007714
-0.35 | 0.0006061 | 0.0024706 | 0.009376
-0.34 | 0.0007981 | 0.0031296 | 0.011789
-0.33 | 0.0010639 | 0.0040415 | 0.015198
-0.32 | 0.0014255 | 0.0052879 | 0.019947
-0.31 | 0.0019264 | 0.007232 | 0.026695
-0.3 | 0.0026237 | 0.009736 | 0.036143
-0.29 | 0.0035864 | 0.013144 | 0.049211
-0.28 | 0.0049037 | 0.017854 | 0.06782
-0.27 | 0.007114 | 0.024359 | 0.09229
-0.26 | 0.009683 | 0.033381 | 0.12702
-0.25 | 0.013193 | 0.045807 | 0.17276
-0.24 | 0.018031 | 0.06339 | 0.2363
-0.23 | 0.024646 | 0.08614 | 0.32344
-0.22 | 0.033549 | 0.11738 | 0.44019
-0.21 | 0.045503 | 0.15919 | 0.5972
-0.2 | 0.06351 | 0.21488 | 0.806
-0.19 | 0.08611 | 0.29084 | 1.0794
-0.18 | 0.11715 | 0.39373 | 1.4523
-0.17 | 0.15752 | 0.53065 | 1.9352
-0.16 | 0.21309 | 0.7095 | 2.5639
-0.15 | 0.286 | 0.9437 | 3.3643
-0.14 | 0.38434 | 1.2606 | 4.3847
-0.13 | 0.51624 | 1.6589 | 5.6805
-0.12 | 0.6882 | 2.1827 | 7.311
-0.11 | 0.9187 | 2.8613 | 9.233
-0.1 | 1.2126 | 3.72 | 11.582
-0.09 | 1.6053 | 4.8023 | 14.444
-0.08 | 2.1028 | 6.148 | 17.667
-0.07 | 2.7325 | 7.806 | 21.38
-0.06 | 3.5266 | 9.797 | 25.571
-0.05 | 4.5317 | 12.3 | 30.434
-0.04 | 5.744 | 15.09 | 35.72
-0.03 | 7.22 | 18.442 | 41.536
-0.02 | 8.995 | 22.258 | 47.921
-0.01 | 11.089 | 26.658 | 54.715
0 | 13.564 | 31.535 | 62.23
0.01 | 16.311 | 36.976 | 70.09
0.02 | 19.448 | 42.914 | 78.36
0.03 | 22.947 | 49.438 | 87.09
0.04 | 26.754 | 56.423 | 96.29
0.05 | 30.889 | 63.59 | 105.57
0.06 | 35.311 | 71.61 | 115.55
0.07 | 40.03 | 79.71 | 125.85
0.08 | 44.855 | 88.37 | 136.25
0.09 | 49.798 | 97.31 | 146.93
0.1 | 54.833 | 106.51 | 157.75
0.11 | 59.9 | 116.07 | 168.97
0.12 | 65.1 | 125.95 | 180.52
0.13 | 70.19 | 136.07 | 192.13
0.14 | 75.26 | 146.37 | 203.56
0.15 | 80.3 | 156.79 | 215.48
0.16 | 85.27 | 167.46 | 227.42
0.17 | 90.08 | 178.34 | 239.43
0.18 | 94.54 | 189.38 | 251.65
0.19 | 98.79 | 200.48 | 263.57
0.2 | 102.94 | 211.8 | 275.83
0.21 | 107.01 | 223.02 | 288.17
0.22 | 111 | 234.45 | 300.36
0.23 | 114.63 | 245.96 | 312.69
0.24 | 117.95 | 257.36 | 324.91
0.25 | 121 | 268.97 | 337.19
0.26 | 124.02 | 280.32 | 349.34
0.27 | 127.01 | 291.74 | 361.43
0.28 | 129.82 | 303.21 | 373.33
0.29 | 132.41 | 314.63 | 385.42
0.3 | 134.76 | 325.92 | 397.49
0.31 | 136.94 | 337.24 | 409.3
0.32 | 138.88 | 348.35 | 421.1
0.33 | 141.06 | 359.41 | 432.51
0.34 | 143.06 | 370.5 | 444.05
0.35 | 144.42 | 381.14 | 455.41
0.36 | 146.27 | 391.9 | 466.57
0.37 | 147.77 | 402.47 | 477.84
0.38 | 149.33 | 412.81 | 488.63
0.39 | 150.78 | 422.97 | 499.38
0.4 | 151.72 | 432.89 | 509.86
0.41 | 153 | 442.65 | 520.31
0.42 | 154.25 | 452.26 | 530.47
0.43 | 155.42 | 461.59 | 540.48
0.44 | 156.39 | 470.61 | 550.25
0.45 | 157.27 | 479.52 | 559.83
0.46 | 158.05 | 488.15 | 569.32
0.47 | 159.16 | 496.33 | 578.2
0.48 | 160.05 | 504.37 | 587
0.49 | 160.44 | 512.1 | 595.8
0.5 | 161.44 | 519.6 | 603.9

## Tranconductance (mS-mm)
VGS (V) | VDS = 0.100 V | VDS = 0.500 V | VDS = 0.900 V
-0.75 | -0.00233 | -0.00883 | -0.0261
-0.74 | -0.002505 | -0.00732 | -0.0216
-0.73 | -0.00252 | -0.007605 | -0.02085
-0.72 | -0.002465 | -0.00812 | -0.024
-0.71 | -0.0020465 | -0.00658 | -0.02205
-0.7 | -0.0018995 | -0.00695 | -0.0242
-0.69 | -0.001995 | -0.00833 | -0.02145
-0.68 | -0.001801 | -0.008005 | -0.01745
-0.67 | -0.001864 | -0.006565 | -0.0214
-0.66 | -0.0016485 | -0.00611 | -0.0219
-0.65 | -0.0016125 | -0.006245 | -0.0203
-0.64 | -0.0018785 | -0.007485 | -0.0181
-0.63 | -0.001728 | -0.006815 | -0.01895
-0.62 | -0.001546 | -0.00579 | -0.01885
-0.61 | -0.001571 | -0.006145 | -0.0166
-0.6 | -0.0015255 | -0.00598 | -0.01845
-0.59 | -0.0014005 | -0.00585 | -0.0176
-0.58 | -0.001312 | -0.00551 | -0.0167
-0.57 | -0.0013325 | -0.005225 | -0.01795
-0.56 | -0.001345 | -0.00488 | -0.0175
-0.55 | -0.001119 | -0.00478 | -0.0148
-0.54 | -0.001105 | -0.00469 | -0.01415
-0.53 | -0.001192 | -0.004635 | -0.0159
-0.52 | -0.00105 | -0.004405 | -0.0167
-0.51 | -0.000983 | -0.004225 | -0.011305
-0.5 | -0.000785 | -0.00438 | -0.01062
-0.49 | -0.000686 | -0.003515 | -0.01352
-0.48 | -0.000601 | -0.003115 | -0.0105
-0.47 | -0.000514 | -0.003095 | -0.010505
-0.46 | -0.000437 | -0.001985 | -0.010445
-0.45 | -0.0001535 | -0.001515 | -0.004135
-0.44 | 0.0001735 | -0.000785 | 0.00165
-0.43 | 0.0004575 | 0.00083 | 0.004315
-0.42 | 0.001017 | 0.002585 | 0.007905
-0.41 | 0.001734 | 0.00536 | 0.01667
-0.4 | 0.0026255 | 0.008875 | 0.029855
-0.39 | 0.0039755 | 0.012895 | 0.04628
-0.38 | 0.005745 | 0.01903 | 0.069605
-0.37 | 0.0080365 | 0.027695 | 0.09835
-0.36 | 0.011973 | 0.039295 | 0.1405
-0.35 | 0.016909 | 0.055985 | 0.20375
-0.34 | 0.02289 | 0.078545 | 0.2911
-0.33 | 0.03137 | 0.107915 | 0.4079
-0.32 | 0.043125 | 0.159525 | 0.57485
-0.31 | 0.05991 | 0.222405 | 0.8098
-0.3 | 0.083 | 0.2956 | 1.1258
-0.29 | 0.114 | 0.4059 | 1.58385
-0.28 | 0.17638 | 0.56075 | 2.15395
-0.27 | 0.238965 | 0.77635 | 2.96
-0.26 | 0.30395 | 1.0724 | 4.0235
-0.25 | 0.4174 | 1.50045 | 5.464
-0.24 | 0.57265 | 2.01665 | 7.534
-0.23 | 0.7759 | 2.6995 | 10.1945
-0.22 | 1.04285 | 3.6525 | 13.688
-0.21 | 1.49805 | 4.875 | 18.2905
-0.2 | 2.03035 | 6.5825 | 24.11
-0.19 | 2.682 | 8.9425 | 32.315
-0.18 | 3.5705 | 11.9905 | 42.79
-0.17 | 4.797 | 15.7885 | 55.58
-0.16 | 6.424 | 20.6525 | 71.455
-0.15 | 8.5625 | 27.555 | 91.04
-0.14 | 11.512 | 35.76 | 115.81
-0.13 | 15.193 | 46.105 | 146.315
-0.12 | 20.123 | 60.12 | 177.625
-0.11 | 26.22 | 76.865 | 213.55
-0.1 | 34.33 | 97.05 | 260.55
-0.09 | 44.51 | 121.4 | 304.25
-0.08 | 56.36 | 150.185 | 346.8
-0.07 | 71.19 | 182.45 | 395.2
-0.06 | 89.96 | 224.7 | 452.7
-0.05 | 110.87 | 264.65 | 507.45
-0.04 | 134.415 | 307.1 | 555.1
-0.03 | 162.55 | 358.4 | 610.05
-0.02 | 193.45 | 410.8 | 658.95
-0.01 | 228.45 | 463.85 | 715.45
0 | 261.1 | 515.9 | 768.75
0.01 | 294.2 | 568.95 | 806.5
0.02 | 331.8 | 623.1 | 850
0.03 | 365.3 | 675.45 | 896.5
0.04 | 397.1 | 707.6 | 924
0.05 | 427.85 | 759.35 | 963
0.06 | 457.05 | 806 | 1014
0.07 | 477.2 | 838 | 1035
0.08 | 488.4 | 880 | 1054
0.09 | 498.9 | 907 | 1075
0.1 | 505.1 | 938 | 1102
0.11 | 513.35 | 972 | 1138.5
0.12 | 514.5 | 1000 | 1158
0.13 | 508 | 1021 | 1152
0.14 | 505.5 | 1036 | 1167.5
0.15 | 500.5 | 1054.5 | 1193
0.16 | 489 | 1077.5 | 1197.5
0.17 | 463.5 | 1096 | 1211.5
0.18 | 435.5 | 1107 | 1207
0.19 | 420 | 1121 | 1209
0.2 | 411 | 1127 | 1230
0.21 | 403 | 1132.5 | 1226.5
0.22 | 381 | 1147 | 1226
0.23 | 347.5 | 1145.5 | 1227.5
0.24 | 318.5 | 1150.5 | 1225
0.25 | 303.5 | 1148 | 1221.5
0.26 | 300.5 | 1138.5 | 1212
0.27 | 290 | 1144.5 | 1199.5
0.28 | 270 | 1144.5 | 1199.5
0.29 | 247 | 1135.5 | 1208
0.3 | 226.5 | 1130.5 | 1194
0.31 | 206 | 1121.5 | 1180.5
0.32 | 206 | 1108.5 | 1160.5
0.33 | 209 | 1107.5 | 1147.5
0.34 | 168 | 1086.5 | 1145
0.35 | 160.5 | 1070 | 1126
0.36 | 167.5 | 1066.5 | 1121.5
0.37 | 153 | 1045.5 | 1103
0.38 | 150.5 | 1025 | 1077
0.39 | 119.5 | 1004 | 1061.5
0.4 | 111 | 984 | 1046.5
0.41 | 126.5 | 968.5 | 1030.5
0.42 | 121 | 947 | 1008.5
0.43 | 107 | 917.5 | 989
0.44 | 92.5 | 896.5 | 967.5
0.45 | 83 | 877 | 953.5
0.46 | 94.5 | 840.5 | 918.5
0.47 | 100 | 811 | 884
0.48 | 64 | 788.5 | 880
0.49 | 69.5 | 761.5 | 845
0.5 | 100 | 750 | 810