## IDS-VDS Characteristic (mA-mm)
VGS (V) | VDS = 0.100 V | VDS = 0.500 V | VDS = 0.900 V
-0.75 | 0.0006 | 0.0027224 | 0.009467
-0.74 | 0.0005773 | 0.0026481 | 0.009194
-0.73 | 0.000551 | 0.0025718 | 0.009003
-0.72 | 0.0005268 | 0.0025038 | 0.008755
-0.71 | 0.0005078 | 0.0024147 | 0.008582
-0.7 | 0.00048441 | 0.0023851 | 0.008348
-0.69 | 0.00046591 | 0.0022756 | 0.008136
-0.68 | 0.00044769 | 0.0022078 | 0.007929
-0.67 | 0.0004291 | 0.0021395 | 0.007698
-0.66 | 0.0004098 | 0.0020824 | 0.007487
-0.65 | 0.0003926 | 0.0020238 | 0.007289
-0.64 | 0.00037522 | 0.0019588 | 0.007125
-0.63 | 0.00036116 | 0.0018848 | 0.006948
-0.62 | 0.00034422 | 0.001827 | 0.006758
-0.61 | 0.00032772 | 0.0017609 | 0.006542
-0.6 | 0.00031499 | 0.0016848 | 0.00636
-0.59 | 0.00030192 | 0.0016422 | 0.006205
-0.58 | 0.00028666 | 0.001583 | 0.00606
-0.57 | 0.00027269 | 0.0015314 | 0.005854
-0.56 | 0.00026123 | 0.0014736 | 0.005709
-0.55 | 0.00024902 | 0.0014338 | 0.005538
-0.54 | 0.00023886 | 0.0013878 | 0.005382
-0.53 | 0.00023036 | 0.0013345 | 0.005208
-0.52 | 0.00021871 | 0.0012871 | 0.005065
-0.51 | 0.00020735 | 0.0012387 | 0.0049576
-0.5 | 0.00020031 | 0.0011928 | 0.0048327
-0.49 | 0.00019207 | 0.0011582 | 0.0047461
-0.48 | 0.00018388 | 0.0011287 | 0.0046212
-0.47 | 0.00017867 | 0.0010969 | 0.0045114
-0.46 | 0.00017609 | 0.0010787 | 0.0044304
-0.45 | 0.00017275 | 0.0010619 | 0.0043561
-0.44 | 0.00017175 | 0.0010491 | 0.0042899
-0.43 | 0.00017466 | 0.0010577 | 0.0043315
-0.42 | 0.0001837 | 0.0010752 | 0.0043825
-0.41 | 0.0001973 | 0.0011163 | 0.0045335
-0.4 | 0.00021944 | 0.0011857 | 0.004775
-0.39 | 0.00025264 | 0.0012888 | 0.0051406
-0.38 | 0.00030043 | 0.0014589 | 0.005737
-0.37 | 0.00036983 | 0.0016888 | 0.006586
-0.36 | 0.00046756 | 0.0020281 | 0.007792
-0.35 | 0.0006438 | 0.002504 | 0.00956
-0.34 | 0.0008441 | 0.0031871 | 0.012068
-0.33 | 0.0011197 | 0.0041352 | 0.015616
-0.32 | 0.0015038 | 0.0054429 | 0.020637
-0.31 | 0.0020328 | 0.007451 | 0.02774
-0.3 | 0.0027727 | 0.010009 | 0.037542
-0.29 | 0.0037831 | 0.013552 | 0.051194
-0.28 | 0.0051692 | 0.018412 | 0.07066
-0.27 | 0.007352 | 0.025211 | 0.09618
-0.26 | 0.010049 | 0.034516 | 0.13192
-0.25 | 0.013718 | 0.047374 | 0.18015
-0.24 | 0.018672 | 0.06531 | 0.24633
-0.23 | 0.025439 | 0.08897 | 0.33705
-0.22 | 0.034706 | 0.12087 | 0.46085
-0.21 | 0.0472 | 0.16431 | 0.6189
-0.2 | 0.06565 | 0.22181 | 0.8448
-0.19 | 0.08873 | 0.30028 | 1.1356
-0.18 | 0.12061 | 0.40686 | 1.5264
-0.17 | 0.16244 | 0.54792 | 2.0298
-0.16 | 0.21884 | 0.7324 | 2.6654
-0.15 | 0.29364 | 0.9757 | 3.5171
-0.14 | 0.39581 | 1.303 | 4.6003
-0.13 | 0.52918 | 1.7121 | 5.968
-0.12 | 0.7063 | 2.2634 | 7.595
-0.11 | 0.9393 | 2.9514 | 9.603
-0.1 | 1.2446 | 3.8398 | 12.035
-0.09 | 1.6449 | 4.9577 | 14.917
-0.08 | 2.144 | 6.319 | 18.19
-0.07 | 2.7975 | 8.036 | 22.071
-0.06 | 3.6155 | 10.095 | 26.354
-0.05 | 4.6375 | 12.6 | 31.248
-0.04 | 5.856 | 15.49 | 36.649
-0.03 | 7.345 | 18.935 | 42.441
-0.02 | 9.173 | 22.812 | 48.914
-0.01 | 11.296 | 27.257 | 55.872
0 | 13.784 | 32.295 | 63.47
0.01 | 16.587 | 37.781 | 71.37
0.02 | 19.774 | 43.765 | 79.62
0.03 | 23.327 | 50.307 | 88.37
0.04 | 27.164 | 57.29 | 97.61
0.05 | 31.357 | 64.73 | 107.13
0.06 | 35.745 | 72.61 | 117.07
0.07 | 40.499 | 80.97 | 127.41
0.08 | 45.366 | 89.42 | 137.61
0.09 | 50.344 | 98.48 | 148.49
0.1 | 55.439 | 107.82 | 159.52
0.11 | 60.43 | 117.45 | 170.76
0.12 | 65.67 | 127.41 | 182.32
0.13 | 70.77 | 137.36 | 193.66
0.14 | 75.86 | 147.78 | 205.47
0.15 | 80.83 | 158.27 | 217.31
0.16 | 85.75 | 169.08 | 229.35
0.17 | 90.49 | 179.87 | 241.24
0.18 | 94.99 | 190.96 | 253.36
0.19 | 99.28 | 202.02 | 265.53
0.2 | 103.41 | 213.3 | 277.68
0.21 | 107.49 | 224.71 | 290.14
0.22 | 111.4 | 235.86 | 302.19
0.23 | 114.98 | 247.43 | 314.59
0.24 | 118.32 | 258.95 | 326.76
0.25 | 121.39 | 270.47 | 339.03
0.26 | 124.34 | 282.08 | 351.32
0.27 | 127.36 | 293.27 | 363.26
0.28 | 130.02 | 304.81 | 375.45
0.29 | 132.6 | 316.21 | 387.47
0.3 | 134.93 | 327.63 | 399.45
0.31 | 137.1 | 338.84 | 411.15
0.32 | 139.2 | 349.96 | 422.89
0.33 | 141.22 | 361.08 | 434.61
0.34 | 143.12 | 372.05 | 446.12
0.35 | 144.85 | 382.86 | 457.49
0.36 | 146.52 | 393.38 | 468.45
0.37 | 147.93 | 404.09 | 479.76
0.38 | 149.45 | 414.37 | 490.64
0.39 | 150.88 | 424.49 | 501.35
0.4 | 151.82 | 434.56 | 511.97
0.41 | 153.26 | 444.2 | 522.23
0.42 | 154.28 | 453.82 | 532.57
0.43 | 155.51 | 463.07 | 542.51
0.44 | 156.51 | 472.22 | 552.34
0.45 | 157.24 | 480.99 | 561.71
0.46 | 158.2 | 489.59 | 571.1
0.47 | 159.18 | 497.8 | 580.2
0.48 | 160.01 | 505.8 | 589
0.49 | 160.63 | 513.55 | 597.8
0.5 | 161.53 | 520.9 | 605.8

## Tranconductance (mS-mm)
VGS (V) | VDS = 0.100 V | VDS = 0.500 V | VDS = 0.900 V
-0.75 | -0.00227 | -0.00743 | -0.0273
-0.74 | -0.00245 | -0.00753 | -0.0232
-0.73 | -0.002525 | -0.007215 | -0.02195
-0.72 | -0.00216 | -0.007855 | -0.02105
-0.71 | -0.0021195 | -0.005935 | -0.02035
-0.7 | -0.0020945 | -0.006955 | -0.0223
-0.69 | -0.001836 | -0.008865 | -0.02095
-0.68 | -0.0018405 | -0.006805 | -0.0219
-0.67 | -0.0018945 | -0.00627 | -0.0221
-0.66 | -0.001825 | -0.005785 | -0.02045
-0.65 | -0.001729 | -0.00618 | -0.0181
-0.64 | -0.001572 | -0.00695 | -0.01705
-0.63 | -0.00155 | -0.00659 | -0.01835
-0.62 | -0.001672 | -0.006195 | -0.0203
-0.61 | -0.0014615 | -0.00711 | -0.0199
-0.6 | -0.00129 | -0.005935 | -0.01685
-0.59 | -0.0014165 | -0.00509 | -0.015
-0.58 | -0.0014615 | -0.00554 | -0.01755
-0.57 | -0.0012715 | -0.00547 | -0.01755
-0.56 | -0.0011835 | -0.00488 | -0.0158
-0.55 | -0.0011185 | -0.00429 | -0.01635
-0.54 | -0.000933 | -0.004965 | -0.0165
-0.53 | -0.0010075 | -0.005035 | -0.01585
-0.52 | -0.0011505 | -0.00479 | -0.01252
-0.51 | -0.00092 | -0.004715 | -0.011615
-0.5 | -0.000764 | -0.004025 | -0.010575
-0.49 | -0.0008215 | -0.003205 | -0.010575
-0.48 | -0.00067 | -0.003065 | -0.011735
-0.47 | -0.0003895 | -0.0025 | -0.00954
-0.46 | -0.000296 | -0.00175 | -0.007765
-0.45 | -0.000217 | -0.00148 | -0.007025
-0.44 | 9.55e-05 | -0.00021 | -0.00123
-0.43 | 0.0005975 | 0.001305 | 0.00463
-0.42 | 0.001132 | 0.00293 | 0.0101
-0.41 | 0.001787 | 0.005525 | 0.019625
-0.4 | 0.002767 | 0.008625 | 0.030355
-0.39 | 0.0040495 | 0.01366 | 0.0481
-0.38 | 0.0058595 | 0.02 | 0.07227
-0.37 | 0.0083565 | 0.02846 | 0.10275
-0.36 | 0.0136985 | 0.04076 | 0.1487
-0.35 | 0.018827 | 0.05795 | 0.2138
-0.34 | 0.023795 | 0.08156 | 0.3028
-0.33 | 0.032985 | 0.11279 | 0.42845
-0.32 | 0.045655 | 0.16579 | 0.6062
-0.31 | 0.063445 | 0.228305 | 0.84525
-0.3 | 0.087515 | 0.30505 | 1.1727
-0.29 | 0.119825 | 0.42015 | 1.6559
-0.28 | 0.178445 | 0.58295 | 2.2493
-0.27 | 0.24399 | 0.8052 | 3.063
-0.26 | 0.3183 | 1.10815 | 4.1985
-0.25 | 0.43115 | 1.5397 | 5.7205
-0.24 | 0.58605 | 2.0798 | 7.845
-0.23 | 0.8017 | 2.778 | 10.726
-0.22 | 1.08805 | 3.767 | 14.0925
-0.21 | 1.5472 | 5.047 | 19.1975
-0.2 | 2.0765 | 6.7985 | 25.835
-0.19 | 2.748 | 9.2525 | 34.08
-0.18 | 3.6855 | 12.382 | 44.71
-0.17 | 4.9115 | 16.277 | 56.95
-0.16 | 6.56 | 21.389 | 74.365
-0.15 | 8.8485 | 28.53 | 96.745
-0.14 | 11.777 | 36.82 | 122.545
-0.13 | 15.5245 | 48.02 | 149.735
-0.12 | 20.506 | 61.965 | 181.75
-0.11 | 26.915 | 78.82 | 222
-0.1 | 35.28 | 100.315 | 265.7
-0.09 | 44.97 | 123.96 | 307.75
-0.08 | 57.63 | 153.915 | 357.7
-0.07 | 73.575 | 188.8 | 408.2
-0.06 | 92 | 228.2 | 458.85
-0.05 | 112.025 | 269.75 | 514.75
-0.04 | 135.375 | 316.75 | 559.65
-0.03 | 165.85 | 366.1 | 613.25
-0.02 | 197.55 | 416.1 | 671.55
-0.01 | 230.55 | 474.15 | 727.8
0 | 264.55 | 526.2 | 774.9
0.01 | 299.5 | 573.5 | 807.5
0.02 | 337 | 626.3 | 850
0.03 | 369.5 | 676.25 | 899.5
0.04 | 401.5 | 721.15 | 938
0.05 | 429.05 | 766 | 973
0.06 | 457.1 | 812 | 1014
0.07 | 481.05 | 840.5 | 1027
0.08 | 492.25 | 875.5 | 1054
0.09 | 503.65 | 920 | 1095.5
0.1 | 504.3 | 948.5 | 1113.5
0.11 | 511.55 | 979.5 | 1140
0.12 | 517 | 995.5 | 1145
0.13 | 509.5 | 1018.5 | 1157.5
0.14 | 503 | 1045.5 | 1182.5
0.15 | 494.5 | 1065 | 1194
0.16 | 483 | 1080 | 1196.5
0.17 | 462 | 1094 | 1200.5
0.18 | 439.5 | 1107.5 | 1214.5
0.19 | 421 | 1117 | 1216
0.2 | 410.5 | 1134.5 | 1230.5
0.21 | 399.5 | 1128 | 1225.5
0.22 | 374.5 | 1136 | 1222.5
0.23 | 346 | 1154.5 | 1228.5
0.24 | 320.5 | 1152 | 1222
0.25 | 301 | 1156.5 | 1228
0.26 | 298.5 | 1140 | 1211.5
0.27 | 284 | 1136.5 | 1206.5
0.28 | 262 | 1147 | 1210.5
0.29 | 245.5 | 1141 | 1200
0.3 | 225 | 1131.5 | 1184
0.31 | 213.5 | 1116.5 | 1172
0.32 | 206 | 1112 | 1173
0.33 | 196 | 1104.5 | 1161.5
0.34 | 181.5 | 1089 | 1144
0.35 | 170 | 1066.5 | 1116.5
0.36 | 154 | 1061.5 | 1113.5
0.37 | 146.5 | 1049.5 | 1109.5
0.38 | 147.5 | 1020 | 1079.5
0.39 | 118.5 | 1009.5 | 1066.5
0.4 | 119 | 985.5 | 1044
0.41 | 123 | 963 | 1030
0.42 | 112.5 | 943.5 | 1014
0.43 | 111.5 | 920 | 988.5
0.44 | 86.5 | 896 | 960
0.45 | 84.5 | 868.5 | 938
0.46 | 97 | 840.5 | 924.5
0.47 | 90.5 | 810.5 | 895
0.48 | 72.5 | 787.5 | 880
0.49 | 76 | 755 | 840
0.5 | 90 | 735 | 800