## IDS-VDS Characteristic (mA-mm)
VGS (V) | VDS = 0.100 V | VDS = 0.500 V | VDS = 0.900 V
-0.75 | 0.0005909 | 0.0025139 | 0.008276
-0.74 | 0.0005707 | 0.0024221 | 0.008116
-0.73 | 0.0005474 | 0.002367 | 0.007898
-0.72 | 0.0005256 | 0.0023055 | 0.007734
-0.71 | 0.00050733 | 0.0022322 | 0.007539
-0.7 | 0.00048655 | 0.0021616 | 0.007374
-0.69 | 0.00046393 | 0.0021034 | 0.007181
-0.68 | 0.00044714 | 0.002029 | 0.007016
-0.67 | 0.00042752 | 0.0019744 | 0.006899
-0.66 | 0.00040843 | 0.0019178 | 0.006693
-0.65 | 0.00039219 | 0.0018539 | 0.006566
-0.64 | 0.00037677 | 0.0017968 | 0.006349
-0.63 | 0.00036071 | 0.0017325 | 0.00619
-0.62 | 0.00034477 | 0.0016855 | 0.006014
-0.61 | 0.00032843 | 0.0016262 | 0.005853
-0.6 | 0.00031445 | 0.001566 | 0.005708
-0.59 | 0.00030183 | 0.0015227 | 0.005545
-0.58 | 0.00028908 | 0.0014748 | 0.005363
-0.57 | 0.0002737 | 0.0014279 | 0.005198
-0.56 | 0.00026425 | 0.0013801 | 0.005118
-0.55 | 0.00025188 | 0.0013344 | 0.0049468
-0.54 | 0.00024022 | 0.0012852 | 0.0048515
-0.53 | 0.00022685 | 0.001246 | 0.0047022
-0.52 | 0.00021793 | 0.0012045 | 0.0045947
-0.51 | 0.00020785 | 0.0011652 | 0.0044577
-0.5 | 0.00020021 | 0.0011311 | 0.0043493
-0.49 | 0.00019277 | 0.00109 | 0.0042344
-0.48 | 0.00018495 | 0.00107 | 0.0041381
-0.47 | 0.00017899 | 0.001041 | 0.0040654
-0.46 | 0.00017619 | 0.0010208 | 0.0040046
-0.45 | 0.0001725 | 0.0010013 | 0.0039706
-0.44 | 0.00017373 | 0.0010017 | 0.0039658
-0.43 | 0.0001785 | 0.0010113 | 0.0039948
-0.42 | 0.00018609 | 0.0010338 | 0.004084
-0.41 | 0.00020135 | 0.0010819 | 0.0042268
-0.4 | 0.00022637 | 0.001166 | 0.0045051
-0.39 | 0.00026244 | 0.00128 | 0.004959
-0.38 | 0.00031419 | 0.0014569 | 0.0055723
-0.37 | 0.00038935 | 0.0017164 | 0.006583
-0.36 | 0.00049367 | 0.0020845 | 0.007871
-0.35 | 0.0006777 | 0.0025913 | 0.009786
-0.34 | 0.0008919 | 0.0033238 | 0.012533
-0.33 | 0.001185 | 0.0043202 | 0.016351
-0.32 | 0.0015898 | 0.005778 | 0.021654
-0.31 | 0.0021521 | 0.007734 | 0.029114
-0.3 | 0.0029291 | 0.010448 | 0.039659
-0.29 | 0.004006 | 0.01419 | 0.054073
-0.28 | 0.005455 | 0.019326 | 0.07437
-0.27 | 0.007755 | 0.026504 | 0.10187
-0.26 | 0.010564 | 0.036303 | 0.13977
-0.25 | 0.014398 | 0.04936 | 0.19048
-0.24 | 0.019579 | 0.06866 | 0.26156
-0.23 | 0.02673 | 0.09336 | 0.3566
-0.22 | 0.036346 | 0.1271 | 0.4816
-0.21 | 0.049276 | 0.17258 | 0.6534
-0.2 | 0.06855 | 0.23333 | 0.8826
-0.19 | 0.09266 | 0.31458 | 1.1849
-0.18 | 0.12571 | 0.4259 | 1.5859
-0.17 | 0.16935 | 0.5704 | 2.1118
-0.16 | 0.22797 | 0.7644 | 2.7821
-0.15 | 0.30592 | 1.0158 | 3.6394
-0.14 | 0.41075 | 1.3528 | 4.736
-0.13 | 0.54814 | 1.7728 | 6.114
-0.12 | 0.7313 | 2.3396 | 7.838
-0.11 | 0.9711 | 3.0513 | 9.839
-0.1 | 1.2785 | 3.945 | 12.314
-0.09 | 1.69 | 5.0879 | 15.236
-0.08 | 2.2111 | 6.506 | 18.554
-0.07 | 2.8671 | 8.226 | 22.426
-0.06 | 3.703 | 10.334 | 26.757
-0.05 | 4.7255 | 12.871 | 31.727
-0.04 | 5.96 | 15.762 | 37.192
-0.03 | 7.491 | 19.248 | 43.082
-0.02 | 9.314 | 23.195 | 49.438
-0.01 | 11.436 | 27.639 | 56.474
0 | 13.979 | 32.692 | 64
0.01 | 16.828 | 38.272 | 71.97
0.02 | 19.983 | 44.208 | 80.29
0.03 | 23.568 | 50.822 | 89.21
0.04 | 27.395 | 57.76 | 98.24
0.05 | 31.594 | 65.21 | 107.86
0.06 | 36.064 | 73.21 | 117.77
0.07 | 40.78 | 81.41 | 128.06
0.08 | 45.629 | 90.04 | 138.63
0.09 | 50.602 | 99.09 | 149.18
0.1 | 55.673 | 108.34 | 160.25
0.11 | 60.77 | 117.92 | 171.48
0.12 | 65.98 | 127.91 | 182.95
0.13 | 71.03 | 137.97 | 194.62
0.14 | 76.14 | 148.29 | 206.21
0.15 | 81.11 | 158.81 | 218.13
0.16 | 86.11 | 169.46 | 230.11
0.17 | 90.82 | 180.42 | 242.09
0.18 | 95.27 | 191.42 | 254.03
0.19 | 99.48 | 202.5 | 266.25
0.2 | 103.7 | 213.82 | 278.52
0.21 | 107.7 | 225.08 | 290.85
0.22 | 111.62 | 236.54 | 303.15
0.23 | 115.24 | 247.99 | 315.07
0.24 | 118.52 | 259.44 | 327.44
0.25 | 121.61 | 270.92 | 339.75
0.26 | 124.62 | 282.37 | 351.9
0.27 | 127.45 | 293.79 | 364.14
0.28 | 130.3 | 305.33 | 375.98
0.29 | 132.97 | 316.63 | 387.97
0.3 | 135.21 | 327.87 | 399.96
0.31 | 137.23 | 339.08 | 411.78
0.32 | 139.27 | 350.26 | 423.48
0.33 | 141.3 | 361.39 | 435.08
0.34 | 143.55 | 372.43 | 446.5
0.35 | 145.06 | 382.98 | 457.84
0.36 | 146.45 | 393.63 | 469.04
0.37 | 148.01 | 404.23 | 480.06
0.38 | 149.5 | 414.55 | 490.95
0.39 | 151.13 | 424.66 | 501.62
0.4 | 152.18 | 434.53 | 512.08
0.41 | 153.09 | 444.19 | 522.51
0.42 | 154.27 | 453.81 | 532.57
0.43 | 155.73 | 463.11 | 542.62
0.44 | 156.65 | 472.11 | 552.3
0.45 | 157.49 | 480.86 | 561.79
0.46 | 158.17 | 489.37 | 570.9
0.47 | 159.06 | 497.63 | 579.8
0.48 | 160.37 | 505.62 | 588.8
0.49 | 160.96 | 513.24 | 597.4
0.5 | 161.34 | 520.55 | 605.8

## Tranconductance (mS-mm)
VGS (V) | VDS = 0.100 V | VDS = 0.500 V | VDS = 0.900 V
-0.75 | -0.00202 | -0.00918 | -0.016
-0.74 | -0.002175 | -0.007345 | -0.0189
-0.73 | -0.002255 | -0.00583 | -0.0191
-0.72 | -0.0020035 | -0.00674 | -0.01795
-0.71 | -0.0019525 | -0.007195 | -0.018
-0.7 | -0.00217 | -0.00644 | -0.0179
-0.69 | -0.0019705 | -0.00663 | -0.0179
-0.68 | -0.0018205 | -0.00645 | -0.0141
-0.67 | -0.0019355 | -0.00556 | -0.01615
-0.66 | -0.0017665 | -0.006025 | -0.01665
-0.65 | -0.001583 | -0.00605 | -0.0172
-0.64 | -0.001574 | -0.00607 | -0.0188
-0.63 | -0.0016 | -0.005565 | -0.01675
-0.62 | -0.001614 | -0.005315 | -0.01685
-0.61 | -0.001516 | -0.005975 | -0.0153
-0.6 | -0.00133 | -0.005175 | -0.0154
-0.59 | -0.0012685 | -0.00456 | -0.01725
-0.58 | -0.0014065 | -0.00474 | -0.01735
-0.57 | -0.0012415 | -0.004735 | -0.01225
-0.56 | -0.001091 | -0.004675 | -0.01256
-0.55 | -0.0012015 | -0.004745 | -0.013325
-0.54 | -0.0012515 | -0.00442 | -0.01223
-0.53 | -0.0011145 | -0.004035 | -0.01284
-0.52 | -0.00095 | -0.00404 | -0.012225
-0.51 | -0.000886 | -0.00367 | -0.01227
-0.5 | -0.000754 | -0.00376 | -0.011165
-0.49 | -0.000763 | -0.003055 | -0.01056
-0.48 | -0.000689 | -0.00245 | -0.00845
-0.47 | -0.000438 | -0.00246 | -0.006675
-0.46 | -0.0003245 | -0.001985 | -0.00474
-0.45 | -0.000123 | -0.000955 | -0.00194
-0.44 | 0.0003 | 0.0005 | 0.00121
-0.43 | 0.000618 | 0.001605 | 0.00591
-0.42 | 0.0011425 | 0.00353 | 0.0116
-0.41 | 0.002014 | 0.00661 | 0.021055
-0.4 | 0.0030545 | 0.009905 | 0.03661
-0.39 | 0.004391 | 0.014545 | 0.05336
-0.38 | 0.0063455 | 0.02182 | 0.0812
-0.37 | 0.008974 | 0.03138 | 0.114935
-0.36 | 0.0144175 | 0.043745 | 0.16015
-0.35 | 0.0199115 | 0.061965 | 0.2331
-0.34 | 0.025365 | 0.086445 | 0.32825
-0.33 | 0.034895 | 0.12271 | 0.45605
-0.32 | 0.048355 | 0.17069 | 0.63815
-0.31 | 0.066965 | 0.2335 | 0.90025
-0.3 | 0.092695 | 0.3228 | 1.24795
-0.29 | 0.126295 | 0.4439 | 1.73555
-0.28 | 0.18745 | 0.6157 | 2.38985
-0.27 | 0.25545 | 0.84885 | 3.27
-0.26 | 0.33215 | 1.1428 | 4.4305
-0.25 | 0.45075 | 1.61785 | 6.0895
-0.24 | 0.6166 | 2.2 | 8.306
-0.23 | 0.83835 | 2.922 | 11.002
-0.22 | 1.1273 | 3.961 | 14.84
-0.21 | 1.6102 | 5.3115 | 20.05
-0.2 | 2.1692 | 7.1 | 26.575
-0.19 | 2.858 | 9.6285 | 35.165
-0.18 | 3.8345 | 12.791 | 46.345
-0.17 | 5.113 | 16.925 | 59.81
-0.16 | 6.8285 | 22.27 | 76.38
-0.15 | 9.139 | 29.42 | 97.695
-0.14 | 12.111 | 37.85 | 123.73
-0.13 | 16.0275 | 49.34 | 155.1
-0.12 | 21.148 | 63.925 | 186.25
-0.11 | 27.36 | 80.27 | 223.8
-0.1 | 35.945 | 101.83 | 269.85
-0.09 | 46.63 | 128.05 | 312
-0.08 | 58.855 | 156.905 | 359.5
-0.07 | 74.595 | 191.4 | 410.15
-0.06 | 92.92 | 232.25 | 465.05
-0.05 | 112.85 | 271.4 | 521.75
-0.04 | 138.275 | 318.85 | 567.75
-0.03 | 167.7 | 371.65 | 612.3
-0.02 | 197.25 | 419.55 | 669.6
-0.01 | 233.25 | 474.85 | 728.1
0 | 269.6 | 531.65 | 774.8
0.01 | 300.2 | 575.8 | 814.5
0.02 | 337 | 627.5 | 862
0.03 | 370.6 | 677.6 | 897.5
0.04 | 401.3 | 719.4 | 932.5
0.05 | 433.45 | 772.5 | 976.5
0.06 | 459.3 | 810 | 1010
0.07 | 478.25 | 841.5 | 1043
0.08 | 491.1 | 884 | 1056
0.09 | 502.2 | 915 | 1081
0.1 | 508.4 | 941.5 | 1115
0.11 | 515.35 | 978.5 | 1135
0.12 | 513 | 1002.5 | 1157
0.13 | 508 | 1019 | 1163
0.14 | 504 | 1042 | 1175.5
0.15 | 498.5 | 1058.5 | 1195
0.16 | 485.5 | 1080.5 | 1198
0.17 | 458 | 1098 | 1196
0.18 | 433 | 1104 | 1208
0.19 | 421.5 | 1120 | 1224.5
0.2 | 411 | 1129 | 1230
0.21 | 396 | 1136 | 1231.5
0.22 | 377 | 1145.5 | 1211
0.23 | 345 | 1145 | 1214.5
0.24 | 318.5 | 1146.5 | 1234
0.25 | 305 | 1146.5 | 1223
0.26 | 292 | 1143.5 | 1219.5
0.27 | 284 | 1148 | 1204
0.28 | 276 | 1142 | 1191.5
0.29 | 245.5 | 1127 | 1199
0.3 | 213 | 1122.5 | 1190.5
0.31 | 203 | 1119.5 | 1176
0.32 | 203.5 | 1115.5 | 1165
0.33 | 214 | 1108.5 | 1151
0.34 | 188 | 1079.5 | 1138
0.35 | 145 | 1060 | 1127
0.36 | 147.5 | 1062.5 | 1111
0.37 | 152.5 | 1046 | 1095.5
0.38 | 156 | 1021.5 | 1078
0.39 | 134 | 999 | 1056.5
0.4 | 98 | 976.5 | 1044.5
0.41 | 104.5 | 964 | 1024.5
0.42 | 132 | 946 | 1005.5
0.43 | 119 | 915 | 986.5
0.44 | 88 | 887.5 | 958.5
0.45 | 76 | 863 | 930
0.46 | 78.5 | 838.5 | 900.5
0.47 | 110 | 812.5 | 895
0.48 | 95 | 780.5 | 880
0.49 | 48.5 | 746.5 | 850
0.5 | 38 | 731 | 840