## IDS-VDS Characteristic (mA-mm)
VGS (V) | VDS = 0.100 V | VDS = 0.500 V | VDS = 0.900 V
-0.75 | 0.0006723 | 0.0029695 | 0.009966
-0.74 | 0.0006503 | 0.0028539 | 0.009748
-0.73 | 0.0006166 | 0.0027834 | 0.009504
-0.72 | 0.0005947 | 0.0027132 | 0.009285
-0.71 | 0.0005705 | 0.0026191 | 0.008992
-0.7 | 0.000548 | 0.0025258 | 0.008821
-0.69 | 0.0005242 | 0.0024566 | 0.008617
-0.68 | 0.0005033 | 0.0023592 | 0.008346
-0.67 | 0.00048704 | 0.0022952 | 0.00809
-0.66 | 0.00046413 | 0.0022277 | 0.007914
-0.65 | 0.0004447 | 0.0021636 | 0.007762
-0.64 | 0.00042338 | 0.0020801 | 0.007483
-0.63 | 0.00040762 | 0.0020136 | 0.007261
-0.62 | 0.00038891 | 0.001934 | 0.00704
-0.61 | 0.00037275 | 0.0018803 | 0.006876
-0.6 | 0.00035495 | 0.0018179 | 0.006683
-0.59 | 0.00033868 | 0.001747 | 0.006477
-0.58 | 0.00032408 | 0.0016836 | 0.006288
-0.57 | 0.00030815 | 0.001639 | 0.006172
-0.56 | 0.00029515 | 0.0015667 | 0.005951
-0.55 | 0.00028105 | 0.0015309 | 0.005794
-0.54 | 0.00027121 | 0.0014744 | 0.00563
-0.53 | 0.00025578 | 0.0014184 | 0.0055
-0.52 | 0.00024561 | 0.0013711 | 0.005328
-0.51 | 0.00023453 | 0.0013193 | 0.005159
-0.5 | 0.00022441 | 0.0012819 | 0.005015
-0.49 | 0.00021353 | 0.0012388 | 0.004923
-0.48 | 0.00020587 | 0.0012001 | 0.0047975
-0.47 | 0.00019879 | 0.0011677 | 0.0047084
-0.46 | 0.00019237 | 0.0011389 | 0.0046189
-0.45 | 0.00019097 | 0.0011161 | 0.0045282
-0.44 | 0.00018931 | 0.0011017 | 0.004487
-0.43 | 0.00019027 | 0.0011012 | 0.0044602
-0.42 | 0.00019742 | 0.0011163 | 0.0045197
-0.41 | 0.00020961 | 0.0011475 | 0.0046344
-0.4 | 0.00023009 | 0.0012138 | 0.0048757
-0.39 | 0.00026055 | 0.0013159 | 0.0052373
-0.38 | 0.00030805 | 0.0014704 | 0.005822
-0.37 | 0.00037472 | 0.0016998 | 0.006586
-0.36 | 0.00047027 | 0.0020254 | 0.007735
-0.35 | 0.0006364 | 0.0024876 | 0.009397
-0.34 | 0.0008362 | 0.0031446 | 0.011818
-0.33 | 0.0011046 | 0.0040352 | 0.015175
-0.32 | 0.0014858 | 0.0053232 | 0.019952
-0.31 | 0.0020003 | 0.007244 | 0.026611
-0.3 | 0.0027231 | 0.00973 | 0.036162
-0.29 | 0.0037075 | 0.013135 | 0.04921
-0.28 | 0.0050584 | 0.017852 | 0.06734
-0.27 | 0.007214 | 0.024403 | 0.0921
-0.26 | 0.009841 | 0.033334 | 0.12622
-0.25 | 0.013411 | 0.045552 | 0.1736
-0.24 | 0.018269 | 0.06323 | 0.23564
-0.23 | 0.024983 | 0.08616 | 0.32376
-0.22 | 0.033998 | 0.11686 | 0.43807
-0.21 | 0.046274 | 0.15905 | 0.5987
-0.2 | 0.06397 | 0.21564 | 0.8066
-0.19 | 0.0868 | 0.29305 | 1.0911
-0.18 | 0.1178 | 0.39792 | 1.4623
-0.17 | 0.15953 | 0.53114 | 1.9543
-0.16 | 0.21388 | 0.717 | 2.5932
-0.15 | 0.28891 | 0.9495 | 3.3939
-0.14 | 0.38879 | 1.2697 | 4.4574
-0.13 | 0.52012 | 1.682 | 5.754
-0.12 | 0.6966 | 2.2083 | 7.365
-0.11 | 0.9278 | 2.8992 | 9.33
-0.1 | 1.2302 | 3.7505 | 11.668
-0.09 | 1.6223 | 4.8556 | 14.538
-0.08 | 2.1308 | 6.221 | 17.839
-0.07 | 2.7714 | 7.907 | 21.608
-0.06 | 3.5739 | 9.915 | 25.868
-0.05 | 4.6009 | 12.392 | 30.709
-0.04 | 5.788 | 15.289 | 36.054
-0.03 | 7.293 | 18.638 | 41.905
-0.02 | 9.089 | 22.56 | 48.313
-0.01 | 11.209 | 26.919 | 55.066
0 | 13.68 | 31.956 | 62.69
0.01 | 16.53 | 37.428 | 70.56
0.02 | 19.648 | 43.357 | 78.85
0.03 | 23.191 | 49.867 | 87.67
0.04 | 27.068 | 56.878 | 96.79
0.05 | 31.232 | 64.16 | 106.14
0.06 | 35.712 | 72.13 | 116.13
0.07 | 40.363 | 80.43 | 126.43
0.08 | 45.223 | 89.02 | 136.91
0.09 | 50.217 | 98.08 | 147.77
0.1 | 55.353 | 107.15 | 158.45
0.11 | 60.33 | 116.85 | 169.85
0.12 | 65.58 | 126.75 | 181.3
0.13 | 70.83 | 136.87 | 192.89
0.14 | 75.89 | 147.23 | 204.58
0.15 | 80.93 | 157.67 | 216.37
0.16 | 85.85 | 168.44 | 228.37
0.17 | 90.4 | 179.28 | 240.39
0.18 | 94.94 | 190.37 | 252.55
0.19 | 99.32 | 201.38 | 264.56
0.2 | 103.54 | 212.72 | 276.89
0.21 | 107.72 | 224.16 | 289.24
0.22 | 111.5 | 235.42 | 301.46
0.23 | 114.85 | 247 | 313.82
0.24 | 118.25 | 258.3 | 325.8
0.25 | 121.43 | 270 | 338.23
0.26 | 124.7 | 281.49 | 350.46
0.27 | 127.59 | 292.83 | 362.56
0.28 | 130.29 | 304.31 | 374.61
0.29 | 132.64 | 315.59 | 386.54
0.3 | 135.04 | 327.16 | 398.65
0.31 | 137.26 | 338.41 | 410.48
0.32 | 139.55 | 349.54 | 422.22
0.33 | 141.58 | 360.53 | 433.73
0.34 | 143.1 | 371.51 | 445.25
0.35 | 145.03 | 382.4 | 456.67
0.36 | 146.59 | 393.06 | 467.83
0.37 | 148.29 | 403.61 | 479.09
0.38 | 149.63 | 413.8 | 489.75
0.39 | 150.78 | 424.02 | 500.59
0.4 | 152.2 | 434.03 | 511.13
0.41 | 153.52 | 443.76 | 521.48
0.42 | 154.72 | 453.4 | 531.84
0.43 | 155.54 | 462.6 | 541.7
0.44 | 156.61 | 471.75 | 551.45
0.45 | 157.54 | 480.56 | 561
0.46 | 158.72 | 489.18 | 570.2
0.47 | 159.59 | 497.3 | 579.4
0.48 | 159.99 | 505.27 | 588.2
0.49 | 161.12 | 513.11 | 596.8
0.5 | 161.91 | 520.49 | 605.4

## Tranconductance (mS-mm)
VGS (V) | VDS = 0.100 V | VDS = 0.500 V | VDS = 0.900 V
-0.75 | -0.0022 | -0.01156 | -0.0218
-0.74 | -0.002785 | -0.009305 | -0.0231
-0.73 | -0.00278 | -0.007035 | -0.02315
-0.72 | -0.002305 | -0.008215 | -0.0256
-0.71 | -0.002335 | -0.00937 | -0.0232
-0.7 | -0.002315 | -0.008125 | -0.01875
-0.69 | -0.002235 | -0.00833 | -0.02375
-0.68 | -0.001858 | -0.00807 | -0.02635
-0.67 | -0.0019585 | -0.006575 | -0.0216
-0.66 | -0.002117 | -0.00658 | -0.0164
-0.65 | -0.0020375 | -0.00738 | -0.02155
-0.64 | -0.001854 | -0.0075 | -0.02505
-0.63 | -0.0017235 | -0.007305 | -0.02215
-0.62 | -0.0017435 | -0.006665 | -0.01925
-0.61 | -0.001698 | -0.005805 | -0.01785
-0.6 | -0.0017035 | -0.006665 | -0.01995
-0.59 | -0.0015435 | -0.006715 | -0.01975
-0.58 | -0.0015265 | -0.0054 | -0.01525
-0.57 | -0.0014465 | -0.005845 | -0.01685
-0.56 | -0.001355 | -0.005405 | -0.0189
-0.55 | -0.001197 | -0.004615 | -0.01605
-0.54 | -0.0012635 | -0.005625 | -0.0147
-0.53 | -0.00128 | -0.005165 | -0.0151
-0.52 | -0.0010625 | -0.004955 | -0.01705
-0.51 | -0.00106 | -0.00446 | -0.01565
-0.5 | -0.00105 | -0.004025 | -0.0118
-0.49 | -0.000927 | -0.00409 | -0.010875
-0.48 | -0.000737 | -0.003555 | -0.01073
-0.47 | -0.000675 | -0.00306 | -0.00893
-0.46 | -0.000391 | -0.00258 | -0.00901
-0.45 | -0.000153 | -0.00186 | -0.006595
-0.44 | -3.5e-05 | -0.000745 | -0.0034
-0.43 | 0.0004055 | 0.00073 | 0.001635
-0.42 | 0.000967 | 0.002315 | 0.00871
-0.41 | 0.0016335 | 0.004875 | 0.0178
-0.4 | 0.002547 | 0.00842 | 0.030145
-0.39 | 0.003898 | 0.01283 | 0.047315
-0.38 | 0.0057085 | 0.019195 | 0.067435
-0.37 | 0.008111 | 0.02775 | 0.09565
-0.36 | 0.013084 | 0.03939 | 0.14055
-0.35 | 0.0182965 | 0.05596 | 0.20415
-0.34 | 0.02341 | 0.07738 | 0.2889
-0.33 | 0.03248 | 0.10893 | 0.4067
-0.32 | 0.044785 | 0.16044 | 0.5718
-0.31 | 0.061865 | 0.22034 | 0.8105
-0.3 | 0.08536 | 0.29455 | 1.12995
-0.29 | 0.116765 | 0.4061 | 1.5589
-0.28 | 0.175325 | 0.5634 | 2.1445
-0.27 | 0.23913 | 0.7741 | 2.944
-0.26 | 0.30985 | 1.05745 | 4.075
-0.25 | 0.4214 | 1.4948 | 5.471
-0.24 | 0.5786 | 2.0304 | 7.508
-0.23 | 0.78645 | 2.6815 | 10.1215
-0.22 | 1.06455 | 3.6445 | 13.747
-0.21 | 1.4986 | 4.939 | 18.4265
-0.2 | 2.0263 | 6.7 | 24.62
-0.19 | 2.6915 | 9.114 | 32.785
-0.18 | 3.6365 | 11.9045 | 43.16
-0.17 | 4.804 | 15.954 | 56.545
-0.16 | 6.469 | 20.918 | 71.98
-0.15 | 8.7455 | 27.635 | 93.21
-0.14 | 11.5605 | 36.625 | 118.005
-0.13 | 15.3905 | 46.93 | 145.38
-0.12 | 20.384 | 60.86 | 178.8
-0.11 | 26.68 | 77.11 | 215.15
-0.1 | 34.725 | 97.82 | 260.4
-0.09 | 45.03 | 123.525 | 308.55
-0.08 | 57.455 | 152.57 | 353.5
-0.07 | 72.155 | 184.7 | 401.45
-0.06 | 91.475 | 224.25 | 455.05
-0.05 | 110.705 | 268.7 | 509.3
-0.04 | 134.605 | 312.3 | 559.8
-0.03 | 165.05 | 363.55 | 612.95
-0.02 | 195.8 | 414.05 | 658.05
-0.01 | 229.55 | 469.8 | 718.85
0 | 266.05 | 525.45 | 774.7
0.01 | 298.4 | 570.05 | 808
0.02 | 333.05 | 621.95 | 855.5
0.03 | 371 | 676.05 | 897
0.04 | 402.05 | 714.65 | 923.5
0.05 | 432.2 | 762.6 | 967
0.06 | 456.55 | 813.5 | 1014.5
0.07 | 475.55 | 844.5 | 1039
0.08 | 492.7 | 882.5 | 1067
0.09 | 506.5 | 906.5 | 1077
0.1 | 505.65 | 938.5 | 1104
0.11 | 511.35 | 980 | 1142.5
0.12 | 525 | 1001 | 1152
0.13 | 515.5 | 1024 | 1164
0.14 | 505 | 1040 | 1174
0.15 | 498 | 1060.5 | 1189.5
0.16 | 473.5 | 1080.5 | 1201
0.17 | 454.5 | 1096.5 | 1209
0.18 | 446 | 1105 | 1208.5
0.19 | 430 | 1117.5 | 1217
0.2 | 420 | 1139 | 1234
0.21 | 398 | 1135 | 1228.5
0.22 | 356.5 | 1142 | 1229
0.23 | 337.5 | 1144 | 1217
0.24 | 329 | 1150 | 1220.5
0.25 | 322.5 | 1159.5 | 1233
0.26 | 308 | 1141.5 | 1216.5
0.27 | 279.5 | 1141 | 1207.5
0.28 | 252.5 | 1138 | 1199
0.29 | 237.5 | 1142.5 | 1202
0.3 | 231 | 1141 | 1197
0.31 | 225.5 | 1119 | 1178.5
0.32 | 216 | 1106 | 1162.5
0.33 | 177.5 | 1098.5 | 1151.5
0.34 | 172.5 | 1093.5 | 1147
0.35 | 174.5 | 1077.5 | 1129
0.36 | 163 | 1060.5 | 1121
0.37 | 152 | 1037 | 1096
0.38 | 124.5 | 1020.5 | 1075
0.39 | 128.5 | 1011.5 | 1069
0.4 | 137 | 987 | 1044.5
0.41 | 126 | 968.5 | 1035.5
0.42 | 101 | 942 | 1011
0.43 | 94.5 | 917.5 | 980.5
0.44 | 100 | 898 | 965
0.45 | 105.5 | 871.5 | 937.5
0.46 | 102.5 | 837 | 920
0.47 | 63.5 | 804.5 | 900
0.48 | 76.5 | 790.5 | 870
0.49 | 96 | 761 | 860
0.5 | 79 | 738 | 860